## Sheet1
Class | Solution treatment time (h) | Solution treatment temperature (℃) | Solution cooling way | Aging treatment time (h) | Aging treatment temperature (℃) | Aging cooling way | 2nd aging treatment time (h) | 2nd aging treatment temperature (℃) | 2nd aging cooling way | C (mass%) | Si (mass%) | Mn (mass%) | P (mass%) | S (mass%) | Ni (mass%) | Cr (mass%) | Mo (mass%) | Cu (mass%) | W (mass%) | Co (mass%) | Al (mass%) | N (mass%) | Nb+Ta (mass%) | B (mass%) | V (mass%) | Ti (mass%) | Fe (mass%) | Zr (mass%) | Re (mass%) | Y (mass%) | Hf (mass%) | Test temperature (℃) | Test stress (MPa) | Creep rupture life (h)
1 | 4 | 899 | 2 | 14 | 704 | 1 | 0 | 0 | 0 | 0.04 | 0.52 | 1.29 | 0.014 | 0.006 | 26.44 | 14.64 | 1.4 | 0.02 | 0 | 0 | 0.26 | 0.0076 | 0 | 0.01 | 0.28 | 2.11 | 52.9624 | 0 | 0 | 0 | 0 | 550 | 608 | 125.2
2 | 4 | 899 | 2 | 14 | 704 | 1 | 0 | 0 | 0 | 0.04 | 0.52 | 1.29 | 0.014 | 0.006 | 26.44 | 14.64 | 1.4 | 0.02 | 0 | 0 | 0.26 | 0.0076 | 0 | 0.01 | 0.28 | 2.11 | 52.9624 | 0 | 0 | 0 | 0 | 550 | 588 | 267.5999999
3 | 4 | 899 | 2 | 14 | 704 | 1 | 0 | 0 | 0 | 0.04 | 0.52 | 1.29 | 0.014 | 0.006 | 26.44 | 14.64 | 1.4 | 0.02 | 0 | 0 | 0.26 | 0.0076 | 0 | 0.01 | 0.28 | 2.11 | 52.9624 | 0 | 0 | 0 | 0 | 550 | 530 | 1296.100001
4 | 4 | 899 | 2 | 14 | 704 | 1 | 0 | 0 | 0 | 0.04 | 0.52 | 1.29 | 0.014 | 0.006 | 26.44 | 14.64 | 1.4 | 0.02 | 0 | 0 | 0.26 | 0.0076 | 0 | 0.01 | 0.28 | 2.11 | 52.9624 | 0 | 0 | 0 | 0 | 550 | 490 | 7350.2
5 | 4 | 899 | 2 | 14 | 704 | 1 | 0 | 0 | 0 | 0.04 | 0.52 | 1.29 | 0.014 | 0.006 | 26.44 | 14.64 | 1.4 | 0.02 | 0 | 0 | 0.26 | 0.0076 | 0 | 0.01 | 0.28 | 2.11 | 52.9624 | 0 | 0 | 0 | 0 | 550 | 471 | 13400.70001
6 | 4 | 899 | 2 | 14 | 704 | 1 | 0 | 0 | 0 | 0.04 | 0.52 | 1.29 | 0.014 | 0.006 | 26.44 | 14.64 | 1.4 | 0.02 | 0 | 0 | 0.26 | 0.0076 | 0 | 0.01 | 0.28 | 2.11 | 52.9624 | 0 | 0 | 0 | 0 | 550 | 431 | 46117.49995
7 | 4 | 899 | 2 | 14 | 704 | 1 | 0 | 0 | 0 | 0.04 | 0.52 | 1.29 | 0.014 | 0.006 | 26.44 | 14.64 | 1.4 | 0.02 | 0 | 0 | 0.26 | 0.0076 | 0 | 0.01 | 0.28 | 2.11 | 52.9624 | 0 | 0 | 0 | 0 | 550 | 412 | 65491.1
8 | 4 | 899 | 2 | 14 | 704 | 1 | 0 | 0 | 0 | 0.04 | 0.52 | 1.29 | 0.014 | 0.006 | 26.44 | 14.64 | 1.4 | 0.02 | 0 | 0 | 0.26 | 0.0076 | 0 | 0.01 | 0.28 | 2.11 | 52.9624 | 0 | 0 | 0 | 0 | 600 | 490 | 370.4999997
9 | 4 | 899 | 2 | 14 | 704 | 1 | 0 | 0 | 0 | 0.04 | 0.52 | 1.29 | 0.014 | 0.006 | 26.44 | 14.64 | 1.4 | 0.02 | 0 | 0 | 0.26 | 0.0076 | 0 | 0.01 | 0.28 | 2.11 | 52.9624 | 0 | 0 | 0 | 0 | 600 | 471 | 713.2
10 | 4 | 899 | 2 | 14 | 704 | 1 | 0 | 0 | 0 | 0.04 | 0.52 | 1.29 | 0.014 | 0.006 | 26.44 | 14.64 | 1.4 | 0.02 | 0 | 0 | 0.26 | 0.0076 | 0 | 0.01 | 0.28 | 2.11 | 52.9624 | 0 | 0 | 0 | 0 | 600 | 412 | 2878.200001
11 | 4 | 899 | 2 | 14 | 704 | 1 | 0 | 0 | 0 | 0.04 | 0.52 | 1.29 | 0.014 | 0.006 | 26.44 | 14.64 | 1.4 | 0.02 | 0 | 0 | 0.26 | 0.0076 | 0 | 0.01 | 0.28 | 2.11 | 52.9624 | 0 | 0 | 0 | 0 | 600 | 333 | 7962.6
12 | 4 | 899 | 2 | 14 | 704 | 1 | 0 | 0 | 0 | 0.04 | 0.52 | 1.29 | 0.014 | 0.006 | 26.44 | 14.64 | 1.4 | 0.02 | 0 | 0 | 0.26 | 0.0076 | 0 | 0.01 | 0.28 | 2.11 | 52.9624 | 0 | 0 | 0 | 0 | 600 | 265 | 32086.10002
13 | 4 | 899 | 2 | 14 | 704 | 1 | 0 | 0 | 0 | 0.04 | 0.52 | 1.29 | 0.014 | 0.006 | 26.44 | 14.64 | 1.4 | 0.02 | 0 | 0 | 0.26 | 0.0076 | 0 | 0.01 | 0.28 | 2.11 | 52.9624 | 0 | 0 | 0 | 0 | 600 | 235 | 72802.69998
14 | 4 | 899 | 2 | 14 | 704 | 1 | 0 | 0 | 0 | 0.04 | 0.52 | 1.29 | 0.014 | 0.006 | 26.44 | 14.64 | 1.4 | 0.02 | 0 | 0 | 0.26 | 0.0076 | 0 | 0.01 | 0.28 | 2.11 | 52.9624 | 0 | 0 | 0 | 0 | 650 | 471 | 29.5
15 | 4 | 899 | 2 | 14 | 704 | 1 | 0 | 0 | 0 | 0.04 | 0.52 | 1.29 | 0.014 | 0.006 | 26.44 | 14.64 | 1.4 | 0.02 | 0 | 0 | 0.26 | 0.0076 | 0 | 0.01 | 0.28 | 2.11 | 52.9624 | 0 | 0 | 0 | 0 | 650 | 373 | 366.9999998
16 | 4 | 899 | 2 | 14 | 704 | 1 | 0 | 0 | 0 | 0.04 | 0.52 | 1.29 | 0.014 | 0.006 | 26.44 | 14.64 | 1.4 | 0.02 | 0 | 0 | 0.26 | 0.0076 | 0 | 0.01 | 0.28 | 2.11 | 52.9624 | 0 | 0 | 0 | 0 | 650 | 333 | 577.6
17 | 4 | 899 | 2 | 14 | 704 | 1 | 0 | 0 | 0 | 0.04 | 0.52 | 1.29 | 0.014 | 0.006 | 26.44 | 14.64 | 1.4 | 0.02 | 0 | 0 | 0.26 | 0.0076 | 0 | 0.01 | 0.28 | 2.11 | 52.9624 | 0 | 0 | 0 | 0 | 650 | 265 | 2816.500003
18 | 4 | 899 | 2 | 14 | 704 | 1 | 0 | 0 | 0 | 0.04 | 0.52 | 1.29 | 0.014 | 0.006 | 26.44 | 14.64 | 1.4 | 0.02 | 0 | 0 | 0.26 | 0.0076 | 0 | 0.01 | 0.28 | 2.11 | 52.9624 | 0 | 0 | 0 | 0 | 650 | 216 | 8032.3
19 | 4 | 899 | 2 | 14 | 704 | 1 | 0 | 0 | 0 | 0.04 | 0.52 | 1.29 | 0.014 | 0.006 | 26.44 | 14.64 | 1.4 | 0.02 | 0 | 0 | 0.26 | 0.0076 | 0 | 0.01 | 0.28 | 2.11 | 52.9624 | 0 | 0 | 0 | 0 | 650 | 177 | 24248.70003
20 | 4 | 899 | 2 | 14 | 704 | 1 | 0 | 0 | 0 | 0.04 | 0.52 | 1.29 | 0.014 | 0.006 | 26.44 | 14.64 | 1.4 | 0.02 | 0 | 0 | 0.26 | 0.0076 | 0 | 0.01 | 0.28 | 2.11 | 52.9624 | 0 | 0 | 0 | 0 | 650 | 137 | 76930.8
21 | 4 | 899 | 2 | 14 | 704 | 1 | 0 | 0 | 0 | 0.04 | 0.52 | 1.29 | 0.014 | 0.006 | 26.44 | 14.64 | 1.4 | 0.02 | 0 | 0 | 0.26 | 0.0076 | 0 | 0.01 | 0.28 | 2.11 | 52.9624 | 0 | 0 | 0 | 0 | 700 | 333 | 45.20000002
22 | 4 | 899 | 2 | 14 | 704 | 1 | 0 | 0 | 0 | 0.04 | 0.52 | 1.29 | 0.014 | 0.006 | 26.44 | 14.64 | 1.4 | 0.02 | 0 | 0 | 0.26 | 0.0076 | 0 | 0.01 | 0.28 | 2.11 | 52.9624 | 0 | 0 | 0 | 0 | 700 | 265 | 212.1000002
23 | 4 | 899 | 2 | 14 | 704 | 1 | 0 | 0 | 0 | 0.04 | 0.52 | 1.29 | 0.014 | 0.006 | 26.44 | 14.64 | 1.4 | 0.02 | 0 | 0 | 0.26 | 0.0076 | 0 | 0.01 | 0.28 | 2.11 | 52.9624 | 0 | 0 | 0 | 0 | 700 | 216 | 679.7999996
24 | 4 | 899 | 2 | 14 | 704 | 1 | 0 | 0 | 0 | 0.04 | 0.52 | 1.29 | 0.014 | 0.006 | 26.44 | 14.64 | 1.4 | 0.02 | 0 | 0 | 0.26 | 0.0076 | 0 | 0.01 | 0.28 | 2.11 | 52.9624 | 0 | 0 | 0 | 0 | 700 | 177 | 1553.999998
25 | 4 | 899 | 2 | 14 | 704 | 1 | 0 | 0 | 0 | 0.04 | 0.52 | 1.29 | 0.014 | 0.006 | 26.44 | 14.64 | 1.4 | 0.02 | 0 | 0 | 0.26 | 0.0076 | 0 | 0.01 | 0.28 | 2.11 | 52.9624 | 0 | 0 | 0 | 0 | 700 | 137 | 5526.499995
26 | 4 | 899 | 2 | 14 | 704 | 1 | 0 | 0 | 0 | 0.04 | 0.52 | 1.29 | 0.014 | 0.006 | 26.44 | 14.64 | 1.4 | 0.02 | 0 | 0 | 0.26 | 0.0076 | 0 | 0.01 | 0.28 | 2.11 | 52.9624 | 0 | 0 | 0 | 0 | 700 | 118 | 9560.8
27 | 4 | 899 | 2 | 14 | 704 | 1 | 0 | 0 | 0 | 0.04 | 0.52 | 1.29 | 0.014 | 0.006 | 26.44 | 14.64 | 1.4 | 0.02 | 0 | 0 | 0.26 | 0.0076 | 0 | 0.01 | 0.28 | 2.11 | 52.9624 | 0 | 0 | 0 | 0 | 700 | 98 | 32020.00003
28 | 3 | 980 | 3 | 16 | 720 | 1 | 0 | 0 | 0 | 0.06 | 0.86 | 1.61 | 0.018 | 0.012 | 25.98 | 14.98 | 1.27 | 0.08 | 0 | 0 | 0.13 | 0.0054 | 0 | 0.008 | 0.32 | 2.16 | 52.5066 | 0 | 0 | 0 | 0 | 550 | 608 | 131.0000001
29 | 3 | 980 | 3 | 16 | 720 | 1 | 0 | 0 | 0 | 0.06 | 0.86 | 1.61 | 0.018 | 0.012 | 25.98 | 14.98 | 1.27 | 0.08 | 0 | 0 | 0.13 | 0.0054 | 0 | 0.008 | 0.32 | 2.16 | 52.5066 | 0 | 0 | 0 | 0 | 550 | 588 | 275.5999999
30 | 3 | 980 | 3 | 16 | 720 | 1 | 0 | 0 | 0 | 0.06 | 0.86 | 1.61 | 0.018 | 0.012 | 25.98 | 14.98 | 1.27 | 0.08 | 0 | 0 | 0.13 | 0.0054 | 0 | 0.008 | 0.32 | 2.16 | 52.5066 | 0 | 0 | 0 | 0 | 550 | 530 | 2700.500002
31 | 3 | 980 | 3 | 16 | 720 | 1 | 0 | 0 | 0 | 0.06 | 0.86 | 1.61 | 0.018 | 0.012 | 25.98 | 14.98 | 1.27 | 0.08 | 0 | 0 | 0.13 | 0.0054 | 0 | 0.008 | 0.32 | 2.16 | 52.5066 | 0 | 0 | 0 | 0 | 550 | 490 | 9906.6
32 | 3 | 980 | 3 | 16 | 720 | 1 | 0 | 0 | 0 | 0.06 | 0.86 | 1.61 | 0.018 | 0.012 | 25.98 | 14.98 | 1.27 | 0.08 | 0 | 0 | 0.13 | 0.0054 | 0 | 0.008 | 0.32 | 2.16 | 52.5066 | 0 | 0 | 0 | 0 | 550 | 471 | 21158.09998
33 | 3 | 980 | 3 | 16 | 720 | 1 | 0 | 0 | 0 | 0.06 | 0.86 | 1.61 | 0.018 | 0.012 | 25.98 | 14.98 | 1.27 | 0.08 | 0 | 0 | 0.13 | 0.0054 | 0 | 0.008 | 0.32 | 2.16 | 52.5066 | 0 | 0 | 0 | 0 | 550 | 431 | 36907.80004
34 | 3 | 980 | 3 | 16 | 720 | 1 | 0 | 0 | 0 | 0.06 | 0.86 | 1.61 | 0.018 | 0.012 | 25.98 | 14.98 | 1.27 | 0.08 | 0 | 0 | 0.13 | 0.0054 | 0 | 0.008 | 0.32 | 2.16 | 52.5066 | 0 | 0 | 0 | 0 | 550 | 412 | 47955.59999
35 | 3 | 980 | 3 | 16 | 720 | 1 | 0 | 0 | 0 | 0.06 | 0.86 | 1.61 | 0.018 | 0.012 | 25.98 | 14.98 | 1.27 | 0.08 | 0 | 0 | 0.13 | 0.0054 | 0 | 0.008 | 0.32 | 2.16 | 52.5066 | 0 | 0 | 0 | 0 | 600 | 530 | 90
36 | 3 | 980 | 3 | 16 | 720 | 1 | 0 | 0 | 0 | 0.06 | 0.86 | 1.61 | 0.018 | 0.012 | 25.98 | 14.98 | 1.27 | 0.08 | 0 | 0 | 0.13 | 0.0054 | 0 | 0.008 | 0.32 | 2.16 | 52.5066 | 0 | 0 | 0 | 0 | 600 | 490 | 243.0000002
37 | 3 | 980 | 3 | 16 | 720 | 1 | 0 | 0 | 0 | 0.06 | 0.86 | 1.61 | 0.018 | 0.012 | 25.98 | 14.98 | 1.27 | 0.08 | 0 | 0 | 0.13 | 0.0054 | 0 | 0.008 | 0.32 | 2.16 | 52.5066 | 0 | 0 | 0 | 0 | 600 | 471 | 450.3
38 | 3 | 980 | 3 | 16 | 720 | 1 | 0 | 0 | 0 | 0.06 | 0.86 | 1.61 | 0.018 | 0.012 | 25.98 | 14.98 | 1.27 | 0.08 | 0 | 0 | 0.13 | 0.0054 | 0 | 0.008 | 0.32 | 2.16 | 52.5066 | 0 | 0 | 0 | 0 | 600 | 412 | 2782.5
39 | 3 | 980 | 3 | 16 | 720 | 1 | 0 | 0 | 0 | 0.06 | 0.86 | 1.61 | 0.018 | 0.012 | 25.98 | 14.98 | 1.27 | 0.08 | 0 | 0 | 0.13 | 0.0054 | 0 | 0.008 | 0.32 | 2.16 | 52.5066 | 0 | 0 | 0 | 0 | 600 | 333 | 13690.09999
40 | 3 | 980 | 3 | 16 | 720 | 1 | 0 | 0 | 0 | 0.06 | 0.86 | 1.61 | 0.018 | 0.012 | 25.98 | 14.98 | 1.27 | 0.08 | 0 | 0 | 0.13 | 0.0054 | 0 | 0.008 | 0.32 | 2.16 | 52.5066 | 0 | 0 | 0 | 0 | 600 | 265 | 56282.39995
41 | 3 | 980 | 3 | 16 | 720 | 1 | 0 | 0 | 0 | 0.06 | 0.86 | 1.61 | 0.018 | 0.012 | 25.98 | 14.98 | 1.27 | 0.08 | 0 | 0 | 0.13 | 0.0054 | 0 | 0.008 | 0.32 | 2.16 | 52.5066 | 0 | 0 | 0 | 0 | 600 | 235 | 114570
42 | 3 | 980 | 3 | 16 | 720 | 1 | 0 | 0 | 0 | 0.06 | 0.86 | 1.61 | 0.018 | 0.012 | 25.98 | 14.98 | 1.27 | 0.08 | 0 | 0 | 0.13 | 0.0054 | 0 | 0.008 | 0.32 | 2.16 | 52.5066 | 0 | 0 | 0 | 0 | 650 | 471 | 21.39999998
43 | 3 | 980 | 3 | 16 | 720 | 1 | 0 | 0 | 0 | 0.06 | 0.86 | 1.61 | 0.018 | 0.012 | 25.98 | 14.98 | 1.27 | 0.08 | 0 | 0 | 0.13 | 0.0054 | 0 | 0.008 | 0.32 | 2.16 | 52.5066 | 0 | 0 | 0 | 0 | 650 | 373 | 386.9000002
44 | 3 | 980 | 3 | 16 | 720 | 1 | 0 | 0 | 0 | 0.06 | 0.86 | 1.61 | 0.018 | 0.012 | 25.98 | 14.98 | 1.27 | 0.08 | 0 | 0 | 0.13 | 0.0054 | 0 | 0.008 | 0.32 | 2.16 | 52.5066 | 0 | 0 | 0 | 0 | 650 | 333 | 943.3
45 | 3 | 980 | 3 | 16 | 720 | 1 | 0 | 0 | 0 | 0.06 | 0.86 | 1.61 | 0.018 | 0.012 | 25.98 | 14.98 | 1.27 | 0.08 | 0 | 0 | 0.13 | 0.0054 | 0 | 0.008 | 0.32 | 2.16 | 52.5066 | 0 | 0 | 0 | 0 | 650 | 265 | 4732.599996
46 | 3 | 980 | 3 | 16 | 720 | 1 | 0 | 0 | 0 | 0.06 | 0.86 | 1.61 | 0.018 | 0.012 | 25.98 | 14.98 | 1.27 | 0.08 | 0 | 0 | 0.13 | 0.0054 | 0 | 0.008 | 0.32 | 2.16 | 52.5066 | 0 | 0 | 0 | 0 | 650 | 216 | 11465.8
47 | 3 | 980 | 3 | 16 | 720 | 1 | 0 | 0 | 0 | 0.06 | 0.86 | 1.61 | 0.018 | 0.012 | 25.98 | 14.98 | 1.27 | 0.08 | 0 | 0 | 0.13 | 0.0054 | 0 | 0.008 | 0.32 | 2.16 | 52.5066 | 0 | 0 | 0 | 0 | 650 | 177 | 31378.99999
48 | 3 | 980 | 3 | 16 | 720 | 1 | 0 | 0 | 0 | 0.06 | 0.86 | 1.61 | 0.018 | 0.012 | 25.98 | 14.98 | 1.27 | 0.08 | 0 | 0 | 0.13 | 0.0054 | 0 | 0.008 | 0.32 | 2.16 | 52.5066 | 0 | 0 | 0 | 0 | 650 | 137 | 137224.5
49 | 3 | 980 | 3 | 16 | 720 | 1 | 0 | 0 | 0 | 0.06 | 0.86 | 1.61 | 0.018 | 0.012 | 25.98 | 14.98 | 1.27 | 0.08 | 0 | 0 | 0.13 | 0.0054 | 0 | 0.008 | 0.32 | 2.16 | 52.5066 | 0 | 0 | 0 | 0 | 700 | 333 | 92.09999996
50 | 3 | 980 | 3 | 16 | 720 | 1 | 0 | 0 | 0 | 0.06 | 0.86 | 1.61 | 0.018 | 0.012 | 25.98 | 14.98 | 1.27 | 0.08 | 0 | 0 | 0.13 | 0.0054 | 0 | 0.008 | 0.32 | 2.16 | 52.5066 | 0 | 0 | 0 | 0 | 700 | 265 | 415.0000003
51 | 3 | 980 | 3 | 16 | 720 | 1 | 0 | 0 | 0 | 0.06 | 0.86 | 1.61 | 0.018 | 0.012 | 25.98 | 14.98 | 1.27 | 0.08 | 0 | 0 | 0.13 | 0.0054 | 0 | 0.008 | 0.32 | 2.16 | 52.5066 | 0 | 0 | 0 | 0 | 700 | 216 | 1050.500001
52 | 3 | 980 | 3 | 16 | 720 | 1 | 0 | 0 | 0 | 0.06 | 0.86 | 1.61 | 0.018 | 0.012 | 25.98 | 14.98 | 1.27 | 0.08 | 0 | 0 | 0.13 | 0.0054 | 0 | 0.008 | 0.32 | 2.16 | 52.5066 | 0 | 0 | 0 | 0 | 700 | 177 | 2177.600001
53 | 3 | 980 | 3 | 16 | 720 | 1 | 0 | 0 | 0 | 0.06 | 0.86 | 1.61 | 0.018 | 0.012 | 25.98 | 14.98 | 1.27 | 0.08 | 0 | 0 | 0.13 | 0.0054 | 0 | 0.008 | 0.32 | 2.16 | 52.5066 | 0 | 0 | 0 | 0 | 700 | 137 | 8688.999996
54 | 3 | 980 | 3 | 16 | 720 | 1 | 0 | 0 | 0 | 0.06 | 0.86 | 1.61 | 0.018 | 0.012 | 25.98 | 14.98 | 1.27 | 0.08 | 0 | 0 | 0.13 | 0.0054 | 0 | 0.008 | 0.32 | 2.16 | 52.5066 | 0 | 0 | 0 | 0 | 700 | 118 | 22850.6
55 | 3 | 980 | 3 | 16 | 720 | 1 | 0 | 0 | 0 | 0.06 | 0.86 | 1.61 | 0.018 | 0.012 | 25.98 | 14.98 | 1.27 | 0.08 | 0 | 0 | 0.13 | 0.0054 | 0 | 0.008 | 0.32 | 2.16 | 52.5066 | 0 | 0 | 0 | 0 | 700 | 98 | 43503.99998
56 | 2 | 900 | 2 | 16 | 705 | 1 | 0 | 0 | 0 | 0.04 | 0.55 | 1.73 | 0.006 | 0.009 | 25.24 | 15.15 | 1.37 | 0.04 | 0 | 0 | 0.28 | 0.0054 | 0 | 0.003 | 0.32 | 2.08 | 53.1766 | 0 | 0 | 0 | 0 | 550 | 608 | 1192.500001
57 | 2 | 900 | 2 | 16 | 705 | 1 | 0 | 0 | 0 | 0.04 | 0.55 | 1.73 | 0.006 | 0.009 | 25.24 | 15.15 | 1.37 | 0.04 | 0 | 0 | 0.28 | 0.0054 | 0 | 0.003 | 0.32 | 2.08 | 53.1766 | 0 | 0 | 0 | 0 | 550 | 588 | 1152.2
58 | 2 | 900 | 2 | 16 | 705 | 1 | 0 | 0 | 0 | 0.04 | 0.55 | 1.73 | 0.006 | 0.009 | 25.24 | 15.15 | 1.37 | 0.04 | 0 | 0 | 0.28 | 0.0054 | 0 | 0.003 | 0.32 | 2.08 | 53.1766 | 0 | 0 | 0 | 0 | 550 | 530 | 3234.799997
59 | 2 | 900 | 2 | 16 | 705 | 1 | 0 | 0 | 0 | 0.04 | 0.55 | 1.73 | 0.006 | 0.009 | 25.24 | 15.15 | 1.37 | 0.04 | 0 | 0 | 0.28 | 0.0054 | 0 | 0.003 | 0.32 | 2.08 | 53.1766 | 0 | 0 | 0 | 0 | 550 | 471 | 16034.7
60 | 2 | 900 | 2 | 16 | 705 | 1 | 0 | 0 | 0 | 0.04 | 0.55 | 1.73 | 0.006 | 0.009 | 25.24 | 15.15 | 1.37 | 0.04 | 0 | 0 | 0.28 | 0.0054 | 0 | 0.003 | 0.32 | 2.08 | 53.1766 | 0 | 0 | 0 | 0 | 550 | 431 | 30030.59998
61 | 2 | 900 | 2 | 16 | 705 | 1 | 0 | 0 | 0 | 0.04 | 0.55 | 1.73 | 0.006 | 0.009 | 25.24 | 15.15 | 1.37 | 0.04 | 0 | 0 | 0.28 | 0.0054 | 0 | 0.003 | 0.32 | 2.08 | 53.1766 | 0 | 0 | 0 | 0 | 600 | 530 | 271.1999999
62 | 2 | 900 | 2 | 16 | 705 | 1 | 0 | 0 | 0 | 0.04 | 0.55 | 1.73 | 0.006 | 0.009 | 25.24 | 15.15 | 1.37 | 0.04 | 0 | 0 | 0.28 | 0.0054 | 0 | 0.003 | 0.32 | 2.08 | 53.1766 | 0 | 0 | 0 | 0 | 600 | 471 | 641.5999996
63 | 2 | 900 | 2 | 16 | 705 | 1 | 0 | 0 | 0 | 0.04 | 0.55 | 1.73 | 0.006 | 0.009 | 25.24 | 15.15 | 1.37 | 0.04 | 0 | 0 | 0.28 | 0.0054 | 0 | 0.003 | 0.32 | 2.08 | 53.1766 | 0 | 0 | 0 | 0 | 600 | 333 | 6418.399997
64 | 2 | 900 | 2 | 16 | 705 | 1 | 0 | 0 | 0 | 0.04 | 0.55 | 1.73 | 0.006 | 0.009 | 25.24 | 15.15 | 1.37 | 0.04 | 0 | 0 | 0.28 | 0.0054 | 0 | 0.003 | 0.32 | 2.08 | 53.1766 | 0 | 0 | 0 | 0 | 600 | 265 | 37453.49996
65 | 2 | 900 | 2 | 16 | 705 | 1 | 0 | 0 | 0 | 0.04 | 0.55 | 1.73 | 0.006 | 0.009 | 25.24 | 15.15 | 1.37 | 0.04 | 0 | 0 | 0.28 | 0.0054 | 0 | 0.003 | 0.32 | 2.08 | 53.1766 | 0 | 0 | 0 | 0 | 650 | 471 | 66.4
66 | 2 | 900 | 2 | 16 | 705 | 1 | 0 | 0 | 0 | 0.04 | 0.55 | 1.73 | 0.006 | 0.009 | 25.24 | 15.15 | 1.37 | 0.04 | 0 | 0 | 0.28 | 0.0054 | 0 | 0.003 | 0.32 | 2.08 | 53.1766 | 0 | 0 | 0 | 0 | 650 | 333 | 663
67 | 2 | 900 | 2 | 16 | 705 | 1 | 0 | 0 | 0 | 0.04 | 0.55 | 1.73 | 0.006 | 0.009 | 25.24 | 15.15 | 1.37 | 0.04 | 0 | 0 | 0.28 | 0.0054 | 0 | 0.003 | 0.32 | 2.08 | 53.1766 | 0 | 0 | 0 | 0 | 650 | 177 | 11279.39999
68 | 2 | 900 | 2 | 16 | 705 | 1 | 0 | 0 | 0 | 0.04 | 0.55 | 1.73 | 0.006 | 0.009 | 25.24 | 15.15 | 1.37 | 0.04 | 0 | 0 | 0.28 | 0.0054 | 0 | 0.003 | 0.32 | 2.08 | 53.1766 | 0 | 0 | 0 | 0 | 650 | 137 | 44046.09995
69 | 2 | 900 | 2 | 16 | 705 | 1 | 0 | 0 | 0 | 0.04 | 0.55 | 1.73 | 0.006 | 0.009 | 25.24 | 15.15 | 1.37 | 0.04 | 0 | 0 | 0.28 | 0.0054 | 0 | 0.003 | 0.32 | 2.08 | 53.1766 | 0 | 0 | 0 | 0 | 700 | 333 | 48.30000003
70 | 2 | 900 | 2 | 16 | 705 | 1 | 0 | 0 | 0 | 0.04 | 0.55 | 1.73 | 0.006 | 0.009 | 25.24 | 15.15 | 1.37 | 0.04 | 0 | 0 | 0.28 | 0.0054 | 0 | 0.003 | 0.32 | 2.08 | 53.1766 | 0 | 0 | 0 | 0 | 700 | 177 | 924.7999998
71 | 2 | 900 | 2 | 16 | 705 | 1 | 0 | 0 | 0 | 0.04 | 0.55 | 1.73 | 0.006 | 0.009 | 25.24 | 15.15 | 1.37 | 0.04 | 0 | 0 | 0.28 | 0.0054 | 0 | 0.003 | 0.32 | 2.08 | 53.1766 | 0 | 0 | 0 | 0 | 700 | 137 | 2170.1
72 | 2 | 900 | 2 | 16 | 705 | 1 | 0 | 0 | 0 | 0.04 | 0.55 | 1.73 | 0.006 | 0.009 | 25.24 | 15.15 | 1.37 | 0.04 | 0 | 0 | 0.28 | 0.0054 | 0 | 0.003 | 0.32 | 2.08 | 53.1766 | 0 | 0 | 0 | 0 | 700 | 98 | 7558
73 | 1 | 1204 | 3 | 10 | 760 | 1 | 0 | 0 | 0 | 0.43 | 0.37 | 1.27 | 0.008 | 0.013 | 20.28 | 20.26 | 4.26 | 0.06 | 4.23 | 20.1 | 0.01 | 0.0083 | 4.48 | 0 | 0 | 0 | 24.2207 | 0 | 0 | 0 | 0 | 650 | 373 | 90.6
74 | 1 | 1204 | 3 | 10 | 760 | 1 | 0 | 0 | 0 | 0.43 | 0.37 | 1.27 | 0.008 | 0.013 | 20.28 | 20.26 | 4.26 | 0.06 | 4.23 | 20.1 | 0.01 | 0.0083 | 4.48 | 0 | 0 | 0 | 24.2207 | 0 | 0 | 0 | 0 | 650 | 294 | 699.2999996
75 | 1 | 1204 | 3 | 10 | 760 | 1 | 0 | 0 | 0 | 0.43 | 0.37 | 1.27 | 0.008 | 0.013 | 20.28 | 20.26 | 4.26 | 0.06 | 4.23 | 20.1 | 0.01 | 0.0083 | 4.48 | 0 | 0 | 0 | 24.2207 | 0 | 0 | 0 | 0 | 650 | 265 | 1713.700001
76 | 1 | 1204 | 3 | 10 | 760 | 1 | 0 | 0 | 0 | 0.43 | 0.37 | 1.27 | 0.008 | 0.013 | 20.28 | 20.26 | 4.26 | 0.06 | 4.23 | 20.1 | 0.01 | 0.0083 | 4.48 | 0 | 0 | 0 | 24.2207 | 0 | 0 | 0 | 0 | 650 | 235 | 4275.199995
77 | 1 | 1204 | 3 | 10 | 760 | 1 | 0 | 0 | 0 | 0.43 | 0.37 | 1.27 | 0.008 | 0.013 | 20.28 | 20.26 | 4.26 | 0.06 | 4.23 | 20.1 | 0.01 | 0.0083 | 4.48 | 0 | 0 | 0 | 24.2207 | 0 | 0 | 0 | 0 | 700 | 265 | 120.7
78 | 1 | 1204 | 3 | 10 | 760 | 1 | 0 | 0 | 0 | 0.43 | 0.37 | 1.27 | 0.008 | 0.013 | 20.28 | 20.26 | 4.26 | 0.06 | 4.23 | 20.1 | 0.01 | 0.0083 | 4.48 | 0 | 0 | 0 | 24.2207 | 0 | 0 | 0 | 0 | 700 | 235 | 297.2999999
79 | 1 | 1204 | 3 | 10 | 760 | 1 | 0 | 0 | 0 | 0.43 | 0.37 | 1.27 | 0.008 | 0.013 | 20.28 | 20.26 | 4.26 | 0.06 | 4.23 | 20.1 | 0.01 | 0.0083 | 4.48 | 0 | 0 | 0 | 24.2207 | 0 | 0 | 0 | 0 | 700 | 196 | 1091.399999
80 | 1 | 1204 | 3 | 10 | 760 | 1 | 0 | 0 | 0 | 0.43 | 0.37 | 1.27 | 0.008 | 0.013 | 20.28 | 20.26 | 4.26 | 0.06 | 4.23 | 20.1 | 0.01 | 0.0083 | 4.48 | 0 | 0 | 0 | 24.2207 | 0 | 0 | 0 | 0 | 700 | 177 | 2248.899998
81 | 1 | 1204 | 3 | 10 | 760 | 1 | 0 | 0 | 0 | 0.43 | 0.37 | 1.27 | 0.008 | 0.013 | 20.28 | 20.26 | 4.26 | 0.06 | 4.23 | 20.1 | 0.01 | 0.0083 | 4.48 | 0 | 0 | 0 | 24.2207 | 0 | 0 | 0 | 0 | 700 | 157 | 5100.799996
82 | 1 | 1204 | 3 | 10 | 760 | 1 | 0 | 0 | 0 | 0.43 | 0.37 | 1.27 | 0.008 | 0.013 | 20.28 | 20.26 | 4.26 | 0.06 | 4.23 | 20.1 | 0.01 | 0.0083 | 4.48 | 0 | 0 | 0 | 24.2207 | 0 | 0 | 0 | 0 | 750 | 196 | 90.49999996
83 | 1 | 1204 | 3 | 10 | 760 | 1 | 0 | 0 | 0 | 0.43 | 0.37 | 1.27 | 0.008 | 0.013 | 20.28 | 20.26 | 4.26 | 0.06 | 4.23 | 20.1 | 0.01 | 0.0083 | 4.48 | 0 | 0 | 0 | 24.2207 | 0 | 0 | 0 | 0 | 750 | 157 | 375.0000002
84 | 1 | 1204 | 3 | 10 | 760 | 1 | 0 | 0 | 0 | 0.43 | 0.37 | 1.27 | 0.008 | 0.013 | 20.28 | 20.26 | 4.26 | 0.06 | 4.23 | 20.1 | 0.01 | 0.0083 | 4.48 | 0 | 0 | 0 | 24.2207 | 0 | 0 | 0 | 0 | 750 | 137 | 859.0000003
85 | 1 | 1204 | 3 | 10 | 760 | 1 | 0 | 0 | 0 | 0.43 | 0.37 | 1.27 | 0.008 | 0.013 | 20.28 | 20.26 | 4.26 | 0.06 | 4.23 | 20.1 | 0.01 | 0.0083 | 4.48 | 0 | 0 | 0 | 24.2207 | 0 | 0 | 0 | 0 | 750 | 118 | 2805.300002
86 | 1 | 1204 | 3 | 10 | 760 | 1 | 0 | 0 | 0 | 0.43 | 0.37 | 1.27 | 0.008 | 0.013 | 20.28 | 20.26 | 4.26 | 0.06 | 4.23 | 20.1 | 0.01 | 0.0083 | 4.48 | 0 | 0 | 0 | 24.2207 | 0 | 0 | 0 | 0 | 800 | 137 | 92.19999999
87 | 1 | 1204 | 3 | 10 | 760 | 1 | 0 | 0 | 0 | 0.43 | 0.37 | 1.27 | 0.008 | 0.013 | 20.28 | 20.26 | 4.26 | 0.06 | 4.23 | 20.1 | 0.01 | 0.0083 | 4.48 | 0 | 0 | 0 | 24.2207 | 0 | 0 | 0 | 0 | 800 | 118 | 234.6000001
88 | 1 | 1204 | 3 | 10 | 760 | 1 | 0 | 0 | 0 | 0.43 | 0.37 | 1.27 | 0.008 | 0.013 | 20.28 | 20.26 | 4.26 | 0.06 | 4.23 | 20.1 | 0.01 | 0.0083 | 4.48 | 0 | 0 | 0 | 24.2207 | 0 | 0 | 0 | 0 | 800 | 98 | 771.4
89 | 1 | 1204 | 3 | 10 | 760 | 1 | 0 | 0 | 0 | 0.43 | 0.37 | 1.27 | 0.008 | 0.013 | 20.28 | 20.26 | 4.26 | 0.06 | 4.23 | 20.1 | 0.01 | 0.0083 | 4.48 | 0 | 0 | 0 | 24.2207 | 0 | 0 | 0 | 0 | 800 | 78 | 3094.700001
90 | 1 | 1204 | 3 | 10 | 760 | 1 | 0 | 0 | 0 | 0.43 | 0.37 | 1.27 | 0.008 | 0.013 | 20.28 | 20.26 | 4.26 | 0.06 | 4.23 | 20.1 | 0.01 | 0.0083 | 4.48 | 0 | 0 | 0 | 24.2207 | 0 | 0 | 0 | 0 | 800 | 69 | 6359.5
91 | 1 | 1190 | 3 | 16 | 760 | 1 | 0 | 0 | 0 | 0.43 | 0.47 | 1.51 | 0.019 | 0.023 | 19.79 | 19.98 | 3.92 | 0.06 | 3.98 | 20.09 | 0.03 | 0.0114 | 4.1 | 0 | 0 | 0 | 25.5866 | 0 | 0 | 0 | 0 | 650 | 373 | 81.40000002
92 | 1 | 1190 | 3 | 16 | 760 | 1 | 0 | 0 | 0 | 0.43 | 0.47 | 1.51 | 0.019 | 0.023 | 19.79 | 19.98 | 3.92 | 0.06 | 3.98 | 20.09 | 0.03 | 0.0114 | 4.1 | 0 | 0 | 0 | 25.5866 | 0 | 0 | 0 | 0 | 650 | 294 | 577.0999996
93 | 1 | 1190 | 3 | 16 | 760 | 1 | 0 | 0 | 0 | 0.43 | 0.47 | 1.51 | 0.019 | 0.023 | 19.79 | 19.98 | 3.92 | 0.06 | 3.98 | 20.09 | 0.03 | 0.0114 | 4.1 | 0 | 0 | 0 | 25.5866 | 0 | 0 | 0 | 0 | 650 | 265 | 1941.500001
94 | 1 | 1190 | 3 | 16 | 760 | 1 | 0 | 0 | 0 | 0.43 | 0.47 | 1.51 | 0.019 | 0.023 | 19.79 | 19.98 | 3.92 | 0.06 | 3.98 | 20.09 | 0.03 | 0.0114 | 4.1 | 0 | 0 | 0 | 25.5866 | 0 | 0 | 0 | 0 | 650 | 235 | 3301.199997
95 | 1 | 1190 | 3 | 16 | 760 | 1 | 0 | 0 | 0 | 0.43 | 0.47 | 1.51 | 0.019 | 0.023 | 19.79 | 19.98 | 3.92 | 0.06 | 3.98 | 20.09 | 0.03 | 0.0114 | 4.1 | 0 | 0 | 0 | 25.5866 | 0 | 0 | 0 | 0 | 650 | 216 | 8084.800002
96 | 1 | 1190 | 3 | 16 | 760 | 1 | 0 | 0 | 0 | 0.43 | 0.47 | 1.51 | 0.019 | 0.023 | 19.79 | 19.98 | 3.92 | 0.06 | 3.98 | 20.09 | 0.03 | 0.0114 | 4.1 | 0 | 0 | 0 | 25.5866 | 0 | 0 | 0 | 0 | 700 | 265 | 129.0999999
97 | 1 | 1190 | 3 | 16 | 760 | 1 | 0 | 0 | 0 | 0.43 | 0.47 | 1.51 | 0.019 | 0.023 | 19.79 | 19.98 | 3.92 | 0.06 | 3.98 | 20.09 | 0.03 | 0.0114 | 4.1 | 0 | 0 | 0 | 25.5866 | 0 | 0 | 0 | 0 | 700 | 235 | 294.2999999
98 | 1 | 1190 | 3 | 16 | 760 | 1 | 0 | 0 | 0 | 0.43 | 0.47 | 1.51 | 0.019 | 0.023 | 19.79 | 19.98 | 3.92 | 0.06 | 3.98 | 20.09 | 0.03 | 0.0114 | 4.1 | 0 | 0 | 0 | 25.5866 | 0 | 0 | 0 | 0 | 700 | 196 | 1142.399999
99 | 1 | 1190 | 3 | 16 | 760 | 1 | 0 | 0 | 0 | 0.43 | 0.47 | 1.51 | 0.019 | 0.023 | 19.79 | 19.98 | 3.92 | 0.06 | 3.98 | 20.09 | 0.03 | 0.0114 | 4.1 | 0 | 0 | 0 | 25.5866 | 0 | 0 | 0 | 0 | 700 | 177 | 2360.4
100 | 1 | 1190 | 3 | 16 | 760 | 1 | 0 | 0 | 0 | 0.43 | 0.47 | 1.51 | 0.019 | 0.023 | 19.79 | 19.98 | 3.92 | 0.06 | 3.98 | 20.09 | 0.03 | 0.0114 | 4.1 | 0 | 0 | 0 | 25.5866 | 0 | 0 | 0 | 0 | 700 | 157 | 5200.9
101 | 1 | 1190 | 3 | 16 | 760 | 1 | 0 | 0 | 0 | 0.43 | 0.47 | 1.51 | 0.019 | 0.023 | 19.79 | 19.98 | 3.92 | 0.06 | 3.98 | 20.09 | 0.03 | 0.0114 | 4.1 | 0 | 0 | 0 | 25.5866 | 0 | 0 | 0 | 0 | 750 | 196 | 94.8
102 | 1 | 1190 | 3 | 16 | 760 | 1 | 0 | 0 | 0 | 0.43 | 0.47 | 1.51 | 0.019 | 0.023 | 19.79 | 19.98 | 3.92 | 0.06 | 3.98 | 20.09 | 0.03 | 0.0114 | 4.1 | 0 | 0 | 0 | 25.5866 | 0 | 0 | 0 | 0 | 750 | 157 | 559.2000003
103 | 1 | 1190 | 3 | 16 | 760 | 1 | 0 | 0 | 0 | 0.43 | 0.47 | 1.51 | 0.019 | 0.023 | 19.79 | 19.98 | 3.92 | 0.06 | 3.98 | 20.09 | 0.03 | 0.0114 | 4.1 | 0 | 0 | 0 | 25.5866 | 0 | 0 | 0 | 0 | 750 | 137 | 1120.199999
104 | 1 | 1190 | 3 | 16 | 760 | 1 | 0 | 0 | 0 | 0.43 | 0.47 | 1.51 | 0.019 | 0.023 | 19.79 | 19.98 | 3.92 | 0.06 | 3.98 | 20.09 | 0.03 | 0.0114 | 4.1 | 0 | 0 | 0 | 25.5866 | 0 | 0 | 0 | 0 | 750 | 118 | 4224.199998
105 | 1 | 1190 | 3 | 16 | 760 | 1 | 0 | 0 | 0 | 0.43 | 0.47 | 1.51 | 0.019 | 0.023 | 19.79 | 19.98 | 3.92 | 0.06 | 3.98 | 20.09 | 0.03 | 0.0114 | 4.1 | 0 | 0 | 0 | 25.5866 | 0 | 0 | 0 | 0 | 800 | 137 | 110.3999999
106 | 1 | 1190 | 3 | 16 | 760 | 1 | 0 | 0 | 0 | 0.43 | 0.47 | 1.51 | 0.019 | 0.023 | 19.79 | 19.98 | 3.92 | 0.06 | 3.98 | 20.09 | 0.03 | 0.0114 | 4.1 | 0 | 0 | 0 | 25.5866 | 0 | 0 | 0 | 0 | 800 | 118 | 346.5999997
107 | 1 | 1190 | 3 | 16 | 760 | 1 | 0 | 0 | 0 | 0.43 | 0.47 | 1.51 | 0.019 | 0.023 | 19.79 | 19.98 | 3.92 | 0.06 | 3.98 | 20.09 | 0.03 | 0.0114 | 4.1 | 0 | 0 | 0 | 25.5866 | 0 | 0 | 0 | 0 | 800 | 98 | 1099.400001
108 | 1 | 1190 | 3 | 16 | 760 | 1 | 0 | 0 | 0 | 0.43 | 0.47 | 1.51 | 0.019 | 0.023 | 19.79 | 19.98 | 3.92 | 0.06 | 3.98 | 20.09 | 0.03 | 0.0114 | 4.1 | 0 | 0 | 0 | 25.5866 | 0 | 0 | 0 | 0 | 800 | 78 | 5025.999997
109 | 1 | 1190 | 3 | 16 | 760 | 1 | 0 | 0 | 0 | 0.43 | 0.47 | 1.51 | 0.019 | 0.023 | 19.79 | 19.98 | 3.92 | 0.06 | 3.98 | 20.09 | 0.03 | 0.0114 | 4.1 | 0 | 0 | 0 | 25.5866 | 0 | 0 | 0 | 0 | 800 | 69 | 9820.500001
110 | 1 | 1204 | 3 | 10 | 760 | 1 | 0 | 0 | 0 | 0.4 | 0.56 | 1.18 | 0.005 | 0.003 | 20.73 | 20.25 | 4.12 | 0.05 | 4.2 | 19.85 | 0.044 | 0.0745 | 3.92 | 0 | 0 | 0 | 24.6135 | 0 | 0 | 0 | 0 | 650 | 373 | 141.9999999
111 | 1 | 1204 | 3 | 10 | 760 | 1 | 0 | 0 | 0 | 0.4 | 0.56 | 1.18 | 0.005 | 0.003 | 20.73 | 20.25 | 4.12 | 0.05 | 4.2 | 19.85 | 0.044 | 0.0745 | 3.92 | 0 | 0 | 0 | 24.6135 | 0 | 0 | 0 | 0 | 650 | 294 | 1016.200001
112 | 1 | 1204 | 3 | 10 | 760 | 1 | 0 | 0 | 0 | 0.4 | 0.56 | 1.18 | 0.005 | 0.003 | 20.73 | 20.25 | 4.12 | 0.05 | 4.2 | 19.85 | 0.044 | 0.0745 | 3.92 | 0 | 0 | 0 | 24.6135 | 0 | 0 | 0 | 0 | 650 | 265 | 2551.000002
113 | 1 | 1204 | 3 | 10 | 760 | 1 | 0 | 0 | 0 | 0.4 | 0.56 | 1.18 | 0.005 | 0.003 | 20.73 | 20.25 | 4.12 | 0.05 | 4.2 | 19.85 | 0.044 | 0.0745 | 3.92 | 0 | 0 | 0 | 24.6135 | 0 | 0 | 0 | 0 | 650 | 235 | 5050.100001
114 | 1 | 1204 | 3 | 10 | 760 | 1 | 0 | 0 | 0 | 0.4 | 0.56 | 1.18 | 0.005 | 0.003 | 20.73 | 20.25 | 4.12 | 0.05 | 4.2 | 19.85 | 0.044 | 0.0745 | 3.92 | 0 | 0 | 0 | 24.6135 | 0 | 0 | 0 | 0 | 650 | 216 | 9671
115 | 1 | 1204 | 3 | 10 | 760 | 1 | 0 | 0 | 0 | 0.4 | 0.56 | 1.18 | 0.005 | 0.003 | 20.73 | 20.25 | 4.12 | 0.05 | 4.2 | 19.85 | 0.044 | 0.0745 | 3.92 | 0 | 0 | 0 | 24.6135 | 0 | 0 | 0 | 0 | 700 | 265 | 177.5999998
116 | 1 | 1204 | 3 | 10 | 760 | 1 | 0 | 0 | 0 | 0.4 | 0.56 | 1.18 | 0.005 | 0.003 | 20.73 | 20.25 | 4.12 | 0.05 | 4.2 | 19.85 | 0.044 | 0.0745 | 3.92 | 0 | 0 | 0 | 24.6135 | 0 | 0 | 0 | 0 | 700 | 235 | 369.9999999
117 | 1 | 1204 | 3 | 10 | 760 | 1 | 0 | 0 | 0 | 0.4 | 0.56 | 1.18 | 0.005 | 0.003 | 20.73 | 20.25 | 4.12 | 0.05 | 4.2 | 19.85 | 0.044 | 0.0745 | 3.92 | 0 | 0 | 0 | 24.6135 | 0 | 0 | 0 | 0 | 700 | 196 | 1398.999998
118 | 1 | 1204 | 3 | 10 | 760 | 1 | 0 | 0 | 0 | 0.4 | 0.56 | 1.18 | 0.005 | 0.003 | 20.73 | 20.25 | 4.12 | 0.05 | 4.2 | 19.85 | 0.044 | 0.0745 | 3.92 | 0 | 0 | 0 | 24.6135 | 0 | 0 | 0 | 0 | 700 | 177 | 2873.799997
119 | 1 | 1204 | 3 | 10 | 760 | 1 | 0 | 0 | 0 | 0.4 | 0.56 | 1.18 | 0.005 | 0.003 | 20.73 | 20.25 | 4.12 | 0.05 | 4.2 | 19.85 | 0.044 | 0.0745 | 3.92 | 0 | 0 | 0 | 24.6135 | 0 | 0 | 0 | 0 | 700 | 157 | 9664.099996
120 | 1 | 1204 | 3 | 10 | 760 | 1 | 0 | 0 | 0 | 0.4 | 0.56 | 1.18 | 0.005 | 0.003 | 20.73 | 20.25 | 4.12 | 0.05 | 4.2 | 19.85 | 0.044 | 0.0745 | 3.92 | 0 | 0 | 0 | 24.6135 | 0 | 0 | 0 | 0 | 750 | 196 | 116.1000001
121 | 1 | 1204 | 3 | 10 | 760 | 1 | 0 | 0 | 0 | 0.4 | 0.56 | 1.18 | 0.005 | 0.003 | 20.73 | 20.25 | 4.12 | 0.05 | 4.2 | 19.85 | 0.044 | 0.0745 | 3.92 | 0 | 0 | 0 | 24.6135 | 0 | 0 | 0 | 0 | 750 | 157 | 684.3
122 | 1 | 1204 | 3 | 10 | 760 | 1 | 0 | 0 | 0 | 0.4 | 0.56 | 1.18 | 0.005 | 0.003 | 20.73 | 20.25 | 4.12 | 0.05 | 4.2 | 19.85 | 0.044 | 0.0745 | 3.92 | 0 | 0 | 0 | 24.6135 | 0 | 0 | 0 | 0 | 750 | 137 | 2453.300001
123 | 1 | 1204 | 3 | 10 | 760 | 1 | 0 | 0 | 0 | 0.4 | 0.56 | 1.18 | 0.005 | 0.003 | 20.73 | 20.25 | 4.12 | 0.05 | 4.2 | 19.85 | 0.044 | 0.0745 | 3.92 | 0 | 0 | 0 | 24.6135 | 0 | 0 | 0 | 0 | 750 | 118 | 8444.600001
124 | 1 | 1204 | 3 | 10 | 760 | 1 | 0 | 0 | 0 | 0.4 | 0.56 | 1.18 | 0.005 | 0.003 | 20.73 | 20.25 | 4.12 | 0.05 | 4.2 | 19.85 | 0.044 | 0.0745 | 3.92 | 0 | 0 | 0 | 24.6135 | 0 | 0 | 0 | 0 | 800 | 137 | 192.4000001
125 | 1 | 1204 | 3 | 10 | 760 | 1 | 0 | 0 | 0 | 0.4 | 0.56 | 1.18 | 0.005 | 0.003 | 20.73 | 20.25 | 4.12 | 0.05 | 4.2 | 19.85 | 0.044 | 0.0745 | 3.92 | 0 | 0 | 0 | 24.6135 | 0 | 0 | 0 | 0 | 800 | 118 | 1042.799999
126 | 1 | 1204 | 3 | 10 | 760 | 1 | 0 | 0 | 0 | 0.4 | 0.56 | 1.18 | 0.005 | 0.003 | 20.73 | 20.25 | 4.12 | 0.05 | 4.2 | 19.85 | 0.044 | 0.0745 | 3.92 | 0 | 0 | 0 | 24.6135 | 0 | 0 | 0 | 0 | 800 | 98 | 1923.799998
127 | 1 | 1204 | 3 | 10 | 760 | 1 | 0 | 0 | 0 | 0.4 | 0.56 | 1.18 | 0.005 | 0.003 | 20.73 | 20.25 | 4.12 | 0.05 | 4.2 | 19.85 | 0.044 | 0.0745 | 3.92 | 0 | 0 | 0 | 24.6135 | 0 | 0 | 0 | 0 | 800 | 78 | 9086.2
128 | 1 | 1204 | 3 | 10 | 760 | 1 | 0 | 0 | 0 | 0.4 | 0.56 | 1.18 | 0.005 | 0.003 | 20.73 | 20.25 | 4.12 | 0.05 | 4.2 | 19.85 | 0.044 | 0.0745 | 3.92 | 0 | 0 | 0 | 24.6135 | 0 | 0 | 0 | 0 | 800 | 69 | 20229.50001
129 | 1 | 1150 | 3 | 4 | 815 | 1 | 0 | 0 | 0 | 0.14 | 0.65 | 1.91 | 0.005 | 0.006 | 20.16 | 21.52 | 3.03 | 0 | 2.48 | 19.75 | 0.01 | 0.16 | 1.07 | 0.001 | 0 | 0 | 29.108 | 0 | 0 | 0 | 0 | 550 | 412 | 73.49999999
130 | 1 | 1150 | 3 | 4 | 815 | 1 | 0 | 0 | 0 | 0.14 | 0.65 | 1.91 | 0.005 | 0.006 | 20.16 | 21.52 | 3.03 | 0 | 2.48 | 19.75 | 0.01 | 0.16 | 1.07 | 0.001 | 0 | 0 | 29.108 | 0 | 0 | 0 | 0 | 550 | 373 | 500.3000001
131 | 1 | 1150 | 3 | 4 | 815 | 1 | 0 | 0 | 0 | 0.14 | 0.65 | 1.91 | 0.005 | 0.006 | 20.16 | 21.52 | 3.03 | 0 | 2.48 | 19.75 | 0.01 | 0.16 | 1.07 | 0.001 | 0 | 0 | 29.108 | 0 | 0 | 0 | 0 | 550 | 333 | 1279.8
132 | 1 | 1150 | 3 | 4 | 815 | 1 | 0 | 0 | 0 | 0.14 | 0.65 | 1.91 | 0.005 | 0.006 | 20.16 | 21.52 | 3.03 | 0 | 2.48 | 19.75 | 0.01 | 0.16 | 1.07 | 0.001 | 0 | 0 | 29.108 | 0 | 0 | 0 | 0 | 550 | 294 | 50581.40004
133 | 1 | 1150 | 3 | 4 | 815 | 1 | 0 | 0 | 0 | 0.14 | 0.65 | 1.91 | 0.005 | 0.006 | 20.16 | 21.52 | 3.03 | 0 | 2.48 | 19.75 | 0.01 | 0.16 | 1.07 | 0.001 | 0 | 0 | 29.108 | 0 | 0 | 0 | 0 | 550 | 265 | 140356.5
134 | 1 | 1150 | 3 | 4 | 815 | 1 | 0 | 0 | 0 | 0.14 | 0.65 | 1.91 | 0.005 | 0.006 | 20.16 | 21.52 | 3.03 | 0 | 2.48 | 19.75 | 0.01 | 0.16 | 1.07 | 0.001 | 0 | 0 | 29.108 | 0 | 0 | 0 | 0 | 550 | 235 | 151535.9999
135 | 1 | 1150 | 3 | 4 | 815 | 1 | 0 | 0 | 0 | 0.14 | 0.65 | 1.91 | 0.005 | 0.006 | 20.16 | 21.52 | 3.03 | 0 | 2.48 | 19.75 | 0.01 | 0.16 | 1.07 | 0.001 | 0 | 0 | 29.108 | 0 | 0 | 0 | 0 | 650 | 333 | 1.2
136 | 1 | 1150 | 3 | 4 | 815 | 1 | 0 | 0 | 0 | 0.14 | 0.65 | 1.91 | 0.005 | 0.006 | 20.16 | 21.52 | 3.03 | 0 | 2.48 | 19.75 | 0.01 | 0.16 | 1.07 | 0.001 | 0 | 0 | 29.108 | 0 | 0 | 0 | 0 | 650 | 294 | 102.3000001
137 | 1 | 1150 | 3 | 4 | 815 | 1 | 0 | 0 | 0 | 0.14 | 0.65 | 1.91 | 0.005 | 0.006 | 20.16 | 21.52 | 3.03 | 0 | 2.48 | 19.75 | 0.01 | 0.16 | 1.07 | 0.001 | 0 | 0 | 29.108 | 0 | 0 | 0 | 0 | 650 | 235 | 1485.1
138 | 1 | 1150 | 3 | 4 | 815 | 1 | 0 | 0 | 0 | 0.14 | 0.65 | 1.91 | 0.005 | 0.006 | 20.16 | 21.52 | 3.03 | 0 | 2.48 | 19.75 | 0.01 | 0.16 | 1.07 | 0.001 | 0 | 0 | 29.108 | 0 | 0 | 0 | 0 | 750 | 176 | 87.89999999
139 | 1 | 1150 | 3 | 4 | 815 | 1 | 0 | 0 | 0 | 0.14 | 0.65 | 1.91 | 0.005 | 0.006 | 20.16 | 21.52 | 3.03 | 0 | 2.48 | 19.75 | 0.01 | 0.16 | 1.07 | 0.001 | 0 | 0 | 29.108 | 0 | 0 | 0 | 0 | 750 | 118 | 1852.999999
140 | 1 | 1150 | 3 | 4 | 815 | 1 | 0 | 0 | 0 | 0.14 | 0.65 | 1.91 | 0.005 | 0.006 | 20.16 | 21.52 | 3.03 | 0 | 2.48 | 19.75 | 0.01 | 0.16 | 1.07 | 0.001 | 0 | 0 | 29.108 | 0 | 0 | 0 | 0 | 850 | 98 | 38.50000004
141 | 1 | 1150 | 3 | 4 | 815 | 1 | 0 | 0 | 0 | 0.14 | 0.65 | 1.91 | 0.005 | 0.006 | 20.16 | 21.52 | 3.03 | 0 | 2.48 | 19.75 | 0.01 | 0.16 | 1.07 | 0.001 | 0 | 0 | 29.108 | 0 | 0 | 0 | 0 | 850 | 53 | 6949.2
142 | 1 | 1150 | 3 | 15 | 800 | 1 | 0 | 0 | 0 | 0.12 | 0.53 | 1.56 | 0.006 | 0.006 | 20.25 | 20.1 | 2.88 | 0 | 2.54 | 19.35 | 0.049 | 0.133 | 1.02 | 0.001 | 0 | 0 | 31.455 | 0 | 0 | 0 | 0 | 550 | 608 | 23.20000001
143 | 1 | 1150 | 3 | 15 | 800 | 1 | 0 | 0 | 0 | 0.12 | 0.53 | 1.56 | 0.006 | 0.006 | 20.25 | 20.1 | 2.88 | 0 | 2.54 | 19.35 | 0.049 | 0.133 | 1.02 | 0.001 | 0 | 0 | 31.455 | 0 | 0 | 0 | 0 | 550 | 471 | 738.2000002
144 | 1 | 1150 | 3 | 15 | 800 | 1 | 0 | 0 | 0 | 0.12 | 0.53 | 1.56 | 0.006 | 0.006 | 20.25 | 20.1 | 2.88 | 0 | 2.54 | 19.35 | 0.049 | 0.133 | 1.02 | 0.001 | 0 | 0 | 31.455 | 0 | 0 | 0 | 0 | 550 | 373 | 12791.20001
145 | 1 | 1150 | 3 | 15 | 800 | 1 | 0 | 0 | 0 | 0.12 | 0.53 | 1.56 | 0.006 | 0.006 | 20.25 | 20.1 | 2.88 | 0 | 2.54 | 19.35 | 0.049 | 0.133 | 1.02 | 0.001 | 0 | 0 | 31.455 | 0 | 0 | 0 | 0 | 650 | 333 | 119.8
146 | 1 | 1150 | 3 | 15 | 800 | 1 | 0 | 0 | 0 | 0.12 | 0.53 | 1.56 | 0.006 | 0.006 | 20.25 | 20.1 | 2.88 | 0 | 2.54 | 19.35 | 0.049 | 0.133 | 1.02 | 0.001 | 0 | 0 | 31.455 | 0 | 0 | 0 | 0 | 650 | 294 | 447.6000001
147 | 1 | 1150 | 3 | 15 | 800 | 1 | 0 | 0 | 0 | 0.12 | 0.53 | 1.56 | 0.006 | 0.006 | 20.25 | 20.1 | 2.88 | 0 | 2.54 | 19.35 | 0.049 | 0.133 | 1.02 | 0.001 | 0 | 0 | 31.455 | 0 | 0 | 0 | 0 | 650 | 235 | 2010.200002
148 | 1 | 1150 | 3 | 15 | 800 | 1 | 0 | 0 | 0 | 0.12 | 0.53 | 1.56 | 0.006 | 0.006 | 20.25 | 20.1 | 2.88 | 0 | 2.54 | 19.35 | 0.049 | 0.133 | 1.02 | 0.001 | 0 | 0 | 31.455 | 0 | 0 | 0 | 0 | 650 | 176 | 19264.99998
149 | 1 | 1150 | 3 | 15 | 800 | 1 | 0 | 0 | 0 | 0.12 | 0.53 | 1.56 | 0.006 | 0.006 | 20.25 | 20.1 | 2.88 | 0 | 2.54 | 19.35 | 0.049 | 0.133 | 1.02 | 0.001 | 0 | 0 | 31.455 | 0 | 0 | 0 | 0 | 650 | 157 | 45400.7
150 | 1 | 1150 | 3 | 15 | 800 | 1 | 0 | 0 | 0 | 0.12 | 0.53 | 1.56 | 0.006 | 0.006 | 20.25 | 20.1 | 2.88 | 0 | 2.54 | 19.35 | 0.049 | 0.133 | 1.02 | 0.001 | 0 | 0 | 31.455 | 0 | 0 | 0 | 0 | 750 | 176 | 94.7
151 | 1 | 1150 | 3 | 15 | 800 | 1 | 0 | 0 | 0 | 0.12 | 0.53 | 1.56 | 0.006 | 0.006 | 20.25 | 20.1 | 2.88 | 0 | 2.54 | 19.35 | 0.049 | 0.133 | 1.02 | 0.001 | 0 | 0 | 31.455 | 0 | 0 | 0 | 0 | 750 | 118 | 1565.299999
152 | 1 | 1150 | 3 | 15 | 800 | 1 | 0 | 0 | 0 | 0.12 | 0.53 | 1.56 | 0.006 | 0.006 | 20.25 | 20.1 | 2.88 | 0 | 2.54 | 19.35 | 0.049 | 0.133 | 1.02 | 0.001 | 0 | 0 | 31.455 | 0 | 0 | 0 | 0 | 750 | 98 | 7720.8
153 | 1 | 1150 | 3 | 15 | 800 | 1 | 0 | 0 | 0 | 0.12 | 0.53 | 1.56 | 0.006 | 0.006 | 20.25 | 20.1 | 2.88 | 0 | 2.54 | 19.35 | 0.049 | 0.133 | 1.02 | 0.001 | 0 | 0 | 31.455 | 0 | 0 | 0 | 0 | 750 | 78 | 28333.59997
154 | 1 | 1150 | 3 | 15 | 800 | 1 | 0 | 0 | 0 | 0.12 | 0.53 | 1.56 | 0.006 | 0.006 | 20.25 | 20.1 | 2.88 | 0 | 2.54 | 19.35 | 0.049 | 0.133 | 1.02 | 0.001 | 0 | 0 | 31.455 | 0 | 0 | 0 | 0 | 750 | 69 | 30923.80001
155 | 1 | 1150 | 3 | 15 | 800 | 1 | 0 | 0 | 0 | 0.12 | 0.53 | 1.56 | 0.006 | 0.006 | 20.25 | 20.1 | 2.88 | 0 | 2.54 | 19.35 | 0.049 | 0.133 | 1.02 | 0.001 | 0 | 0 | 31.455 | 0 | 0 | 0 | 0 | 850 | 98 | 73.6
156 | 1 | 1150 | 3 | 15 | 800 | 1 | 0 | 0 | 0 | 0.12 | 0.53 | 1.56 | 0.006 | 0.006 | 20.25 | 20.1 | 2.88 | 0 | 2.54 | 19.35 | 0.049 | 0.133 | 1.02 | 0.001 | 0 | 0 | 31.455 | 0 | 0 | 0 | 0 | 850 | 78 | 308.1999997
157 | 1 | 1150 | 3 | 15 | 800 | 1 | 0 | 0 | 0 | 0.12 | 0.53 | 1.56 | 0.006 | 0.006 | 20.25 | 20.1 | 2.88 | 0 | 2.54 | 19.35 | 0.049 | 0.133 | 1.02 | 0.001 | 0 | 0 | 31.455 | 0 | 0 | 0 | 0 | 850 | 53 | 3007.299998
158 | 0.5 | 1180 | 3 | 4 | 816 | 1 | 0 | 0 | 0 | 0.13 | 0.79 | 1.37 | 0.012 | 0.008 | 20.77 | 20.12 | 2.78 | 0 | 2.1 | 18.43 | 0.055 | 0.11 | 0.86 | 0.001 | 0 | 0 | 32.464 | 0 | 0 | 0 | 0 | 550 | 608 | 104.1000001
159 | 0.5 | 1180 | 3 | 4 | 816 | 1 | 0 | 0 | 0 | 0.13 | 0.79 | 1.37 | 0.012 | 0.008 | 20.77 | 20.12 | 2.78 | 0 | 2.1 | 18.43 | 0.055 | 0.11 | 0.86 | 0.001 | 0 | 0 | 32.464 | 0 | 0 | 0 | 0 | 550 | 471 | 1193.800001
160 | 0.5 | 1180 | 3 | 4 | 816 | 1 | 0 | 0 | 0 | 0.13 | 0.79 | 1.37 | 0.012 | 0.008 | 20.77 | 20.12 | 2.78 | 0 | 2.1 | 18.43 | 0.055 | 0.11 | 0.86 | 0.001 | 0 | 0 | 32.464 | 0 | 0 | 0 | 0 | 550 | 373 | 4764.100001
161 | 0.5 | 1180 | 3 | 4 | 816 | 1 | 0 | 0 | 0 | 0.13 | 0.79 | 1.37 | 0.012 | 0.008 | 20.77 | 20.12 | 2.78 | 0 | 2.1 | 18.43 | 0.055 | 0.11 | 0.86 | 0.001 | 0 | 0 | 32.464 | 0 | 0 | 0 | 0 | 550 | 294 | 101254.1001
162 | 0.5 | 1180 | 3 | 4 | 816 | 1 | 0 | 0 | 0 | 0.13 | 0.79 | 1.37 | 0.012 | 0.008 | 20.77 | 20.12 | 2.78 | 0 | 2.1 | 18.43 | 0.055 | 0.11 | 0.86 | 0.001 | 0 | 0 | 32.464 | 0 | 0 | 0 | 0 | 650 | 333 | 166.9000001
163 | 0.5 | 1180 | 3 | 4 | 816 | 1 | 0 | 0 | 0 | 0.13 | 0.79 | 1.37 | 0.012 | 0.008 | 20.77 | 20.12 | 2.78 | 0 | 2.1 | 18.43 | 0.055 | 0.11 | 0.86 | 0.001 | 0 | 0 | 32.464 | 0 | 0 | 0 | 0 | 650 | 294 | 535.1
164 | 0.5 | 1180 | 3 | 4 | 816 | 1 | 0 | 0 | 0 | 0.13 | 0.79 | 1.37 | 0.012 | 0.008 | 20.77 | 20.12 | 2.78 | 0 | 2.1 | 18.43 | 0.055 | 0.11 | 0.86 | 0.001 | 0 | 0 | 32.464 | 0 | 0 | 0 | 0 | 650 | 235 | 2270.499999
165 | 0.5 | 1180 | 3 | 4 | 816 | 1 | 0 | 0 | 0 | 0.13 | 0.79 | 1.37 | 0.012 | 0.008 | 20.77 | 20.12 | 2.78 | 0 | 2.1 | 18.43 | 0.055 | 0.11 | 0.86 | 0.001 | 0 | 0 | 32.464 | 0 | 0 | 0 | 0 | 650 | 176 | 9224.499996
166 | 0.5 | 1180 | 3 | 4 | 816 | 1 | 0 | 0 | 0 | 0.13 | 0.79 | 1.37 | 0.012 | 0.008 | 20.77 | 20.12 | 2.78 | 0 | 2.1 | 18.43 | 0.055 | 0.11 | 0.86 | 0.001 | 0 | 0 | 32.464 | 0 | 0 | 0 | 0 | 650 | 157 | 17162.80001
167 | 0.5 | 1180 | 3 | 4 | 816 | 1 | 0 | 0 | 0 | 0.13 | 0.79 | 1.37 | 0.012 | 0.008 | 20.77 | 20.12 | 2.78 | 0 | 2.1 | 18.43 | 0.055 | 0.11 | 0.86 | 0.001 | 0 | 0 | 32.464 | 0 | 0 | 0 | 0 | 750 | 176 | 60.79999996
168 | 0.5 | 1180 | 3 | 4 | 816 | 1 | 0 | 0 | 0 | 0.13 | 0.79 | 1.37 | 0.012 | 0.008 | 20.77 | 20.12 | 2.78 | 0 | 2.1 | 18.43 | 0.055 | 0.11 | 0.86 | 0.001 | 0 | 0 | 32.464 | 0 | 0 | 0 | 0 | 750 | 98 | 3299.500002
169 | 0.5 | 1180 | 3 | 4 | 816 | 1 | 0 | 0 | 0 | 0.13 | 0.79 | 1.37 | 0.012 | 0.008 | 20.77 | 20.12 | 2.78 | 0 | 2.1 | 18.43 | 0.055 | 0.11 | 0.86 | 0.001 | 0 | 0 | 32.464 | 0 | 0 | 0 | 0 | 750 | 78 | 19221.70001
170 | 0.5 | 1180 | 3 | 4 | 816 | 1 | 0 | 0 | 0 | 0.13 | 0.79 | 1.37 | 0.012 | 0.008 | 20.77 | 20.12 | 2.78 | 0 | 2.1 | 18.43 | 0.055 | 0.11 | 0.86 | 0.001 | 0 | 0 | 32.464 | 0 | 0 | 0 | 0 | 750 | 69 | 43201.59995
171 | 0.5 | 1180 | 3 | 4 | 816 | 1 | 0 | 0 | 0 | 0.13 | 0.79 | 1.37 | 0.012 | 0.008 | 20.77 | 20.12 | 2.78 | 0 | 2.1 | 18.43 | 0.055 | 0.11 | 0.86 | 0.001 | 0 | 0 | 32.464 | 0 | 0 | 0 | 0 | 850 | 98 | 44.29999998
172 | 0.5 | 1180 | 3 | 4 | 816 | 1 | 0 | 0 | 0 | 0.13 | 0.79 | 1.37 | 0.012 | 0.008 | 20.77 | 20.12 | 2.78 | 0 | 2.1 | 18.43 | 0.055 | 0.11 | 0.86 | 0.001 | 0 | 0 | 32.464 | 0 | 0 | 0 | 0 | 850 | 78 | 184.1000002
173 | 0.5 | 1180 | 3 | 4 | 816 | 1 | 0 | 0 | 0 | 0.13 | 0.79 | 1.37 | 0.012 | 0.008 | 20.77 | 20.12 | 2.78 | 0 | 2.1 | 18.43 | 0.055 | 0.11 | 0.86 | 0.001 | 0 | 0 | 32.464 | 0 | 0 | 0 | 0 | 850 | 53 | 2748.599999