## Sheet1
Class | Solution treatment time (h) | Solution treatment temperature (℃) | Solution cooling way | Aging treatment time (h) | Aging treatment temperature (℃) | Aging cooling way | 2nd aging treatment time (h) | 2nd aging treatment temperature (℃) | 2nd aging cooling way | C (mass%) | Si (mass%) | Mn (mass%) | P (mass%) | S (mass%) | Ni (mass%) | Cr (mass%) | Mo (mass%) | Cu (mass%) | W (mass%) | Co (mass%) | Al (mass%) | N (mass%) | Nb+Ta (mass%) | B (mass%) | V (mass%) | Ti (mass%) | Fe (mass%) | Zr (mass%) | Re (mass%) | Y (mass%) | Hf (mass%) | Test temperature (℃) | Test stress (MPa) | Creep rupture life (h)
212 | 1 | 1150 | 3 | 1 | 800 | 3 | 0 | 0 | 0 | 0.09 | 0.2 | 0.28 | 0.007 | 0.001 | 73.38 | 15.69 | 0.13 | 0.02 | 0 | 0.2 | 0.22 | 0.017 | 0.73 | 0.003 | 0 | 0.36 | 8.67 | 0 | 0 | 0 | 0 | 600 | 400 | 8.7
213 | 1 | 1150 | 3 | 1 | 800 | 3 | 0 | 0 | 0 | 0.09 | 0.2 | 0.28 | 0.007 | 0.001 | 73.38 | 15.69 | 0.13 | 0.02 | 0 | 0.2 | 0.22 | 0.017 | 0.73 | 0.003 | 0 | 0.36 | 8.67 | 0 | 0 | 0 | 0 | 600 | 300 | 89
214 | 1 | 1150 | 3 | 1 | 800 | 3 | 0 | 0 | 0 | 0.09 | 0.2 | 0.28 | 0.007 | 0.001 | 73.38 | 15.69 | 0.13 | 0.02 | 0 | 0.2 | 0.22 | 0.017 | 0.73 | 0.003 | 0 | 0.36 | 8.67 | 0 | 0 | 0 | 0 | 600 | 200 | 1667.599998
215 | 1 | 1150 | 3 | 1 | 800 | 3 | 0 | 0 | 0 | 0.09 | 0.2 | 0.28 | 0.007 | 0.001 | 73.38 | 15.69 | 0.13 | 0.02 | 0 | 0.2 | 0.22 | 0.017 | 0.73 | 0.003 | 0 | 0.36 | 8.67 | 0 | 0 | 0 | 0 | 600 | 140 | 30351.20003
216 | 1 | 1150 | 3 | 1 | 800 | 3 | 0 | 0 | 0 | 0.09 | 0.2 | 0.28 | 0.007 | 0.001 | 73.38 | 15.69 | 0.13 | 0.02 | 0 | 0.2 | 0.22 | 0.017 | 0.73 | 0.003 | 0 | 0.36 | 8.67 | 0 | 0 | 0 | 0 | 600 | 80 | 117098.9999
217 | 1 | 1150 | 3 | 1 | 800 | 3 | 0 | 0 | 0 | 0.09 | 0.2 | 0.28 | 0.007 | 0.001 | 73.38 | 15.69 | 0.13 | 0.02 | 0 | 0.2 | 0.22 | 0.017 | 0.73 | 0.003 | 0 | 0.36 | 8.67 | 0 | 0 | 0 | 0 | 700 | 200 | 14.00000001
218 | 1 | 1150 | 3 | 1 | 800 | 3 | 0 | 0 | 0 | 0.09 | 0.2 | 0.28 | 0.007 | 0.001 | 73.38 | 15.69 | 0.13 | 0.02 | 0 | 0.2 | 0.22 | 0.017 | 0.73 | 0.003 | 0 | 0.36 | 8.67 | 0 | 0 | 0 | 0 | 700 | 140 | 227.0999999
219 | 1 | 1150 | 3 | 1 | 800 | 3 | 0 | 0 | 0 | 0.09 | 0.2 | 0.28 | 0.007 | 0.001 | 73.38 | 15.69 | 0.13 | 0.02 | 0 | 0.2 | 0.22 | 0.017 | 0.73 | 0.003 | 0 | 0.36 | 8.67 | 0 | 0 | 0 | 0 | 700 | 80 | 18190.8
220 | 1 | 1150 | 3 | 1 | 800 | 3 | 0 | 0 | 0 | 0.09 | 0.2 | 0.28 | 0.007 | 0.001 | 73.38 | 15.69 | 0.13 | 0.02 | 0 | 0.2 | 0.22 | 0.017 | 0.73 | 0.003 | 0 | 0.36 | 8.67 | 0 | 0 | 0 | 0 | 800 | 80 | 173.8
221 | 1 | 1150 | 3 | 1 | 800 | 3 | 0 | 0 | 0 | 0.09 | 0.2 | 0.28 | 0.007 | 0.001 | 73.38 | 15.69 | 0.13 | 0.02 | 0 | 0.2 | 0.22 | 0.017 | 0.73 | 0.003 | 0 | 0.36 | 8.67 | 0 | 0 | 0 | 0 | 800 | 60 | 930.9
222 | 1 | 1150 | 3 | 1 | 800 | 3 | 0 | 0 | 0 | 0.09 | 0.2 | 0.28 | 0.007 | 0.001 | 73.38 | 15.69 | 0.13 | 0.02 | 0 | 0.2 | 0.22 | 0.017 | 0.73 | 0.003 | 0 | 0.36 | 8.67 | 0 | 0 | 0 | 0 | 800 | 40 | 6419.999999
223 | 1 | 1150 | 3 | 1 | 800 | 3 | 0 | 0 | 0 | 0.09 | 0.2 | 0.28 | 0.007 | 0.001 | 73.38 | 15.69 | 0.13 | 0.02 | 0 | 0.2 | 0.22 | 0.017 | 0.73 | 0.003 | 0 | 0.36 | 8.67 | 0 | 0 | 0 | 0 | 800 | 30 | 21245.99999
224 | 1 | 1150 | 3 | 1 | 800 | 3 | 0 | 0 | 0 | 0.09 | 0.2 | 0.28 | 0.007 | 0.001 | 73.38 | 15.69 | 0.13 | 0.02 | 0 | 0.2 | 0.22 | 0.017 | 0.73 | 0.003 | 0 | 0.36 | 8.67 | 0 | 0 | 0 | 0 | 900 | 40 | 125.5000001
225 | 1 | 1150 | 3 | 1 | 800 | 3 | 0 | 0 | 0 | 0.09 | 0.2 | 0.28 | 0.007 | 0.001 | 73.38 | 15.69 | 0.13 | 0.02 | 0 | 0.2 | 0.22 | 0.017 | 0.73 | 0.003 | 0 | 0.36 | 8.67 | 0 | 0 | 0 | 0 | 900 | 30 | 520.8999995
226 | 1 | 1150 | 3 | 1 | 800 | 3 | 0 | 0 | 0 | 0.09 | 0.2 | 0.28 | 0.007 | 0.001 | 73.38 | 15.69 | 0.13 | 0.02 | 0 | 0.2 | 0.22 | 0.017 | 0.73 | 0.003 | 0 | 0.36 | 8.67 | 0 | 0 | 0 | 0 | 900 | 20 | 3412.299999
227 | 1 | 1150 | 3 | 1 | 800 | 3 | 0 | 0 | 0 | 0.09 | 0.2 | 0.28 | 0.007 | 0.001 | 73.38 | 15.69 | 0.13 | 0.02 | 0 | 0.2 | 0.22 | 0.017 | 0.73 | 0.003 | 0 | 0.36 | 8.67 | 0 | 0 | 0 | 0 | 900 | 14 | 29844.3
228 | 1 | 1150 | 3 | 1 | 800 | 3 | 0 | 0 | 0 | 0.09 | 0.2 | 0.28 | 0.007 | 0.001 | 73.38 | 15.69 | 0.13 | 0.02 | 0 | 0.2 | 0.22 | 0.017 | 0.73 | 0.003 | 0 | 0.36 | 8.67 | 0 | 0 | 0 | 0 | 1000 | 20 | 183.3999999
229 | 1 | 1150 | 3 | 1 | 800 | 3 | 0 | 0 | 0 | 0.09 | 0.2 | 0.28 | 0.007 | 0.001 | 73.38 | 15.69 | 0.13 | 0.02 | 0 | 0.2 | 0.22 | 0.017 | 0.73 | 0.003 | 0 | 0.36 | 8.67 | 0 | 0 | 0 | 0 | 1000 | 14 | 776.4999999
230 | 1 | 1150 | 3 | 1 | 800 | 3 | 0 | 0 | 0 | 0.09 | 0.2 | 0.28 | 0.007 | 0.001 | 73.38 | 15.69 | 0.13 | 0.02 | 0 | 0.2 | 0.22 | 0.017 | 0.73 | 0.003 | 0 | 0.36 | 8.67 | 0 | 0 | 0 | 0 | 1000 | 10 | 4239.900003
231 | 1 | 1140 | 1 | 24 | 820 | 1 | 20 | 704 | 1 | 0.039 | 0.12 | 0.08 | 0.008 | 0.001 | 72.6 | 15.57 | 0.04 | 0.01 | 0 | 0.08 | 0.55 | 0.0073 | 0.99 | 0.0001 | 0 | 2.45 | 7.21 | 0 | 0 | 0 | 0 | 600 | 800 | 1.400000001
232 | 1 | 1140 | 1 | 24 | 820 | 1 | 20 | 704 | 1 | 0.039 | 0.12 | 0.08 | 0.008 | 0.001 | 72.6 | 15.57 | 0.04 | 0.01 | 0 | 0.08 | 0.55 | 0.0073 | 0.99 | 0.0001 | 0 | 2.45 | 7.21 | 0 | 0 | 0 | 0 | 600 | 700 | 46.09999996
233 | 1 | 1140 | 1 | 24 | 820 | 1 | 20 | 704 | 1 | 0.039 | 0.12 | 0.08 | 0.008 | 0.001 | 72.6 | 15.57 | 0.04 | 0.01 | 0 | 0.08 | 0.55 | 0.0073 | 0.99 | 0.0001 | 0 | 2.45 | 7.21 | 0 | 0 | 0 | 0 | 600 | 600 | 1428.800001
234 | 1 | 1140 | 1 | 24 | 820 | 1 | 20 | 704 | 1 | 0.039 | 0.12 | 0.08 | 0.008 | 0.001 | 72.6 | 15.57 | 0.04 | 0.01 | 0 | 0.08 | 0.55 | 0.0073 | 0.99 | 0.0001 | 0 | 2.45 | 7.21 | 0 | 0 | 0 | 0 | 600 | 540 | 6057.800002
235 | 1 | 1140 | 1 | 24 | 820 | 1 | 20 | 704 | 1 | 0.039 | 0.12 | 0.08 | 0.008 | 0.001 | 72.6 | 15.57 | 0.04 | 0.01 | 0 | 0.08 | 0.55 | 0.0073 | 0.99 | 0.0001 | 0 | 2.45 | 7.21 | 0 | 0 | 0 | 0 | 600 | 500 | 12023
236 | 1 | 1140 | 1 | 24 | 820 | 1 | 20 | 704 | 1 | 0.039 | 0.12 | 0.08 | 0.008 | 0.001 | 72.6 | 15.57 | 0.04 | 0.01 | 0 | 0.08 | 0.55 | 0.0073 | 0.99 | 0.0001 | 0 | 2.45 | 7.21 | 0 | 0 | 0 | 0 | 600 | 460 | 21015.60001
237 | 1 | 1140 | 1 | 24 | 820 | 1 | 20 | 704 | 1 | 0.039 | 0.12 | 0.08 | 0.008 | 0.001 | 72.6 | 15.57 | 0.04 | 0.01 | 0 | 0.08 | 0.55 | 0.0073 | 0.99 | 0.0001 | 0 | 2.45 | 7.21 | 0 | 0 | 0 | 0 | 650 | 600 | 72.2
238 | 1 | 1140 | 1 | 24 | 820 | 1 | 20 | 704 | 1 | 0.039 | 0.12 | 0.08 | 0.008 | 0.001 | 72.6 | 15.57 | 0.04 | 0.01 | 0 | 0.08 | 0.55 | 0.0073 | 0.99 | 0.0001 | 0 | 2.45 | 7.21 | 0 | 0 | 0 | 0 | 650 | 400 | 3477.900003
239 | 1 | 1140 | 1 | 24 | 820 | 1 | 20 | 704 | 1 | 0.039 | 0.12 | 0.08 | 0.008 | 0.001 | 72.6 | 15.57 | 0.04 | 0.01 | 0 | 0.08 | 0.55 | 0.0073 | 0.99 | 0.0001 | 0 | 2.45 | 7.21 | 0 | 0 | 0 | 0 | 700 | 500 | 15
240 | 1 | 1140 | 1 | 24 | 820 | 1 | 20 | 704 | 1 | 0.039 | 0.12 | 0.08 | 0.008 | 0.001 | 72.6 | 15.57 | 0.04 | 0.01 | 0 | 0.08 | 0.55 | 0.0073 | 0.99 | 0.0001 | 0 | 2.45 | 7.21 | 0 | 0 | 0 | 0 | 700 | 400 | 181.0999999
241 | 1 | 1140 | 1 | 24 | 820 | 1 | 20 | 704 | 1 | 0.039 | 0.12 | 0.08 | 0.008 | 0.001 | 72.6 | 15.57 | 0.04 | 0.01 | 0 | 0.08 | 0.55 | 0.0073 | 0.99 | 0.0001 | 0 | 2.45 | 7.21 | 0 | 0 | 0 | 0 | 700 | 300 | 1198.399999
242 | 1 | 1140 | 1 | 24 | 820 | 1 | 20 | 704 | 1 | 0.039 | 0.12 | 0.08 | 0.008 | 0.001 | 72.6 | 15.57 | 0.04 | 0.01 | 0 | 0.08 | 0.55 | 0.0073 | 0.99 | 0.0001 | 0 | 2.45 | 7.21 | 0 | 0 | 0 | 0 | 700 | 240 | 4666.199996
243 | 1 | 1140 | 1 | 24 | 820 | 1 | 20 | 704 | 1 | 0.039 | 0.12 | 0.08 | 0.008 | 0.001 | 72.6 | 15.57 | 0.04 | 0.01 | 0 | 0.08 | 0.55 | 0.0073 | 0.99 | 0.0001 | 0 | 2.45 | 7.21 | 0 | 0 | 0 | 0 | 700 | 160 | 28537.09999
244 | 1 | 1140 | 1 | 24 | 820 | 1 | 20 | 704 | 1 | 0.039 | 0.12 | 0.08 | 0.008 | 0.001 | 72.6 | 15.57 | 0.04 | 0.01 | 0 | 0.08 | 0.55 | 0.0073 | 0.99 | 0.0001 | 0 | 2.45 | 7.21 | 0 | 0 | 0 | 0 | 750 | 240 | 439.8
245 | 1 | 1140 | 1 | 24 | 820 | 1 | 20 | 704 | 1 | 0.039 | 0.12 | 0.08 | 0.008 | 0.001 | 72.6 | 15.57 | 0.04 | 0.01 | 0 | 0.08 | 0.55 | 0.0073 | 0.99 | 0.0001 | 0 | 2.45 | 7.21 | 0 | 0 | 0 | 0 | 800 | 240 | 23.49999999
246 | 1 | 1140 | 1 | 24 | 820 | 1 | 20 | 704 | 1 | 0.039 | 0.12 | 0.08 | 0.008 | 0.001 | 72.6 | 15.57 | 0.04 | 0.01 | 0 | 0.08 | 0.55 | 0.0073 | 0.99 | 0.0001 | 0 | 2.45 | 7.21 | 0 | 0 | 0 | 0 | 800 | 200 | 100.5000001
247 | 1 | 1140 | 1 | 24 | 820 | 1 | 20 | 704 | 1 | 0.039 | 0.12 | 0.08 | 0.008 | 0.001 | 72.6 | 15.57 | 0.04 | 0.01 | 0 | 0.08 | 0.55 | 0.0073 | 0.99 | 0.0001 | 0 | 2.45 | 7.21 | 0 | 0 | 0 | 0 | 800 | 140 | 656.4
248 | 1 | 1140 | 1 | 24 | 820 | 1 | 20 | 704 | 1 | 0.039 | 0.12 | 0.08 | 0.008 | 0.001 | 72.6 | 15.57 | 0.04 | 0.01 | 0 | 0.08 | 0.55 | 0.0073 | 0.99 | 0.0001 | 0 | 2.45 | 7.21 | 0 | 0 | 0 | 0 | 800 | 100 | 2105.299998
249 | 1 | 1140 | 1 | 24 | 820 | 1 | 20 | 704 | 1 | 0.039 | 0.12 | 0.08 | 0.008 | 0.001 | 72.6 | 15.57 | 0.04 | 0.01 | 0 | 0.08 | 0.55 | 0.0073 | 0.99 | 0.0001 | 0 | 2.45 | 7.21 | 0 | 0 | 0 | 0 | 800 | 70 | 6666.999998
250 | 1 | 1140 | 1 | 24 | 820 | 1 | 20 | 704 | 1 | 0.039 | 0.12 | 0.08 | 0.008 | 0.001 | 72.6 | 15.57 | 0.04 | 0.01 | 0 | 0.08 | 0.55 | 0.0073 | 0.99 | 0.0001 | 0 | 2.45 | 7.21 | 0 | 0 | 0 | 0 | 800 | 50 | 17494.50001
251 | 1 | 1140 | 1 | 24 | 820 | 1 | 20 | 704 | 1 | 0.039 | 0.12 | 0.08 | 0.008 | 0.001 | 72.6 | 15.57 | 0.04 | 0.01 | 0 | 0.08 | 0.55 | 0.0073 | 0.99 | 0.0001 | 0 | 2.45 | 7.21 | 0 | 0 | 0 | 0 | 850 | 100 | 159.8
252 | 1 | 1140 | 1 | 24 | 820 | 1 | 20 | 704 | 1 | 0.039 | 0.12 | 0.08 | 0.008 | 0.001 | 72.6 | 15.57 | 0.04 | 0.01 | 0 | 0.08 | 0.55 | 0.0073 | 0.99 | 0.0001 | 0 | 2.45 | 7.21 | 0 | 0 | 0 | 0 | 850 | 50 | 2586.300001
253 | 1 | 1140 | 1 | 24 | 820 | 1 | 20 | 704 | 1 | 0.039 | 0.12 | 0.08 | 0.008 | 0.001 | 72.6 | 15.57 | 0.04 | 0.01 | 0 | 0.08 | 0.55 | 0.0073 | 0.99 | 0.0001 | 0 | 2.45 | 7.21 | 0 | 0 | 0 | 0 | 900 | 70 | 12.6
254 | 1 | 1140 | 1 | 24 | 820 | 1 | 20 | 704 | 1 | 0.039 | 0.12 | 0.08 | 0.008 | 0.001 | 72.6 | 15.57 | 0.04 | 0.01 | 0 | 0.08 | 0.55 | 0.0073 | 0.99 | 0.0001 | 0 | 2.45 | 7.21 | 0 | 0 | 0 | 0 | 900 | 50 | 201.9999998
255 | 1 | 1140 | 1 | 24 | 820 | 1 | 20 | 704 | 1 | 0.039 | 0.12 | 0.08 | 0.008 | 0.001 | 72.6 | 15.57 | 0.04 | 0.01 | 0 | 0.08 | 0.55 | 0.0073 | 0.99 | 0.0001 | 0 | 2.45 | 7.21 | 0 | 0 | 0 | 0 | 900 | 30 | 2171.500002
256 | 2 | 1120 | 1 | 24 | 816 | 1 | 20 | 704 | 1 | 0.05 | 0.05 | 0.05 | 0.005 | 0.002 | 73.46 | 15.1 | 0.12 | 0.05 | 0 | 0.05 | 0.81 | 0.003 | 0.97 | 0.005 | 0 | 2.37 | 6.97 | 0 | 0 | 0 | 0 | 600 | 800 | 8.100000002
257 | 2 | 1120 | 1 | 24 | 816 | 1 | 20 | 704 | 1 | 0.05 | 0.05 | 0.05 | 0.005 | 0.002 | 73.46 | 15.1 | 0.12 | 0.05 | 0 | 0.05 | 0.81 | 0.003 | 0.97 | 0.005 | 0 | 2.37 | 6.97 | 0 | 0 | 0 | 0 | 600 | 700 | 66.2
258 | 2 | 1120 | 1 | 24 | 816 | 1 | 20 | 704 | 1 | 0.05 | 0.05 | 0.05 | 0.005 | 0.002 | 73.46 | 15.1 | 0.12 | 0.05 | 0 | 0.05 | 0.81 | 0.003 | 0.97 | 0.005 | 0 | 2.37 | 6.97 | 0 | 0 | 0 | 0 | 600 | 600 | 2634.599997
259 | 2 | 1120 | 1 | 24 | 816 | 1 | 20 | 704 | 1 | 0.05 | 0.05 | 0.05 | 0.005 | 0.002 | 73.46 | 15.1 | 0.12 | 0.05 | 0 | 0.05 | 0.81 | 0.003 | 0.97 | 0.005 | 0 | 2.37 | 6.97 | 0 | 0 | 0 | 0 | 600 | 540 | 10086.7
260 | 2 | 1120 | 1 | 24 | 816 | 1 | 20 | 704 | 1 | 0.05 | 0.05 | 0.05 | 0.005 | 0.002 | 73.46 | 15.1 | 0.12 | 0.05 | 0 | 0.05 | 0.81 | 0.003 | 0.97 | 0.005 | 0 | 2.37 | 6.97 | 0 | 0 | 0 | 0 | 600 | 500 | 15267.29998
261 | 2 | 1120 | 1 | 24 | 816 | 1 | 20 | 704 | 1 | 0.05 | 0.05 | 0.05 | 0.005 | 0.002 | 73.46 | 15.1 | 0.12 | 0.05 | 0 | 0.05 | 0.81 | 0.003 | 0.97 | 0.005 | 0 | 2.37 | 6.97 | 0 | 0 | 0 | 0 | 650 | 600 | 75.8
262 | 2 | 1120 | 1 | 24 | 816 | 1 | 20 | 704 | 1 | 0.05 | 0.05 | 0.05 | 0.005 | 0.002 | 73.46 | 15.1 | 0.12 | 0.05 | 0 | 0.05 | 0.81 | 0.003 | 0.97 | 0.005 | 0 | 2.37 | 6.97 | 0 | 0 | 0 | 0 | 650 | 400 | 6270.000002
263 | 2 | 1120 | 1 | 24 | 816 | 1 | 20 | 704 | 1 | 0.05 | 0.05 | 0.05 | 0.005 | 0.002 | 73.46 | 15.1 | 0.12 | 0.05 | 0 | 0.05 | 0.81 | 0.003 | 0.97 | 0.005 | 0 | 2.37 | 6.97 | 0 | 0 | 0 | 0 | 700 | 500 | 41.9
264 | 2 | 1120 | 1 | 24 | 816 | 1 | 20 | 704 | 1 | 0.05 | 0.05 | 0.05 | 0.005 | 0.002 | 73.46 | 15.1 | 0.12 | 0.05 | 0 | 0.05 | 0.81 | 0.003 | 0.97 | 0.005 | 0 | 2.37 | 6.97 | 0 | 0 | 0 | 0 | 700 | 400 | 445
265 | 2 | 1120 | 1 | 24 | 816 | 1 | 20 | 704 | 1 | 0.05 | 0.05 | 0.05 | 0.005 | 0.002 | 73.46 | 15.1 | 0.12 | 0.05 | 0 | 0.05 | 0.81 | 0.003 | 0.97 | 0.005 | 0 | 2.37 | 6.97 | 0 | 0 | 0 | 0 | 700 | 300 | 2982.499998
266 | 2 | 1120 | 1 | 24 | 816 | 1 | 20 | 704 | 1 | 0.05 | 0.05 | 0.05 | 0.005 | 0.002 | 73.46 | 15.1 | 0.12 | 0.05 | 0 | 0.05 | 0.81 | 0.003 | 0.97 | 0.005 | 0 | 2.37 | 6.97 | 0 | 0 | 0 | 0 | 700 | 240 | 10460.5
267 | 2 | 1120 | 1 | 24 | 816 | 1 | 20 | 704 | 1 | 0.05 | 0.05 | 0.05 | 0.005 | 0.002 | 73.46 | 15.1 | 0.12 | 0.05 | 0 | 0.05 | 0.81 | 0.003 | 0.97 | 0.005 | 0 | 2.37 | 6.97 | 0 | 0 | 0 | 0 | 750 | 240 | 1048.000001
268 | 2 | 1120 | 1 | 24 | 816 | 1 | 20 | 704 | 1 | 0.05 | 0.05 | 0.05 | 0.005 | 0.002 | 73.46 | 15.1 | 0.12 | 0.05 | 0 | 0.05 | 0.81 | 0.003 | 0.97 | 0.005 | 0 | 2.37 | 6.97 | 0 | 0 | 0 | 0 | 800 | 240 | 57.3
269 | 2 | 1120 | 1 | 24 | 816 | 1 | 20 | 704 | 1 | 0.05 | 0.05 | 0.05 | 0.005 | 0.002 | 73.46 | 15.1 | 0.12 | 0.05 | 0 | 0.05 | 0.81 | 0.003 | 0.97 | 0.005 | 0 | 2.37 | 6.97 | 0 | 0 | 0 | 0 | 800 | 200 | 146.1
270 | 2 | 1120 | 1 | 24 | 816 | 1 | 20 | 704 | 1 | 0.05 | 0.05 | 0.05 | 0.005 | 0.002 | 73.46 | 15.1 | 0.12 | 0.05 | 0 | 0.05 | 0.81 | 0.003 | 0.97 | 0.005 | 0 | 2.37 | 6.97 | 0 | 0 | 0 | 0 | 800 | 140 | 1047.500001
271 | 2 | 1120 | 1 | 24 | 816 | 1 | 20 | 704 | 1 | 0.05 | 0.05 | 0.05 | 0.005 | 0.002 | 73.46 | 15.1 | 0.12 | 0.05 | 0 | 0.05 | 0.81 | 0.003 | 0.97 | 0.005 | 0 | 2.37 | 6.97 | 0 | 0 | 0 | 0 | 800 | 100 | 2947.000001
272 | 2 | 1120 | 1 | 24 | 816 | 1 | 20 | 704 | 1 | 0.05 | 0.05 | 0.05 | 0.005 | 0.002 | 73.46 | 15.1 | 0.12 | 0.05 | 0 | 0.05 | 0.81 | 0.003 | 0.97 | 0.005 | 0 | 2.37 | 6.97 | 0 | 0 | 0 | 0 | 800 | 70 | 6271.699998
273 | 2 | 1120 | 1 | 24 | 816 | 1 | 20 | 704 | 1 | 0.05 | 0.05 | 0.05 | 0.005 | 0.002 | 73.46 | 15.1 | 0.12 | 0.05 | 0 | 0.05 | 0.81 | 0.003 | 0.97 | 0.005 | 0 | 2.37 | 6.97 | 0 | 0 | 0 | 0 | 800 | 40 | 23977.69999
274 | 2 | 1120 | 1 | 24 | 816 | 1 | 20 | 704 | 1 | 0.05 | 0.05 | 0.05 | 0.005 | 0.002 | 73.46 | 15.1 | 0.12 | 0.05 | 0 | 0.05 | 0.81 | 0.003 | 0.97 | 0.005 | 0 | 2.37 | 6.97 | 0 | 0 | 0 | 0 | 850 | 100 | 195.5000001
275 | 2 | 1120 | 1 | 24 | 816 | 1 | 20 | 704 | 1 | 0.05 | 0.05 | 0.05 | 0.005 | 0.002 | 73.46 | 15.1 | 0.12 | 0.05 | 0 | 0.05 | 0.81 | 0.003 | 0.97 | 0.005 | 0 | 2.37 | 6.97 | 0 | 0 | 0 | 0 | 850 | 50 | 2452.5
276 | 2 | 1120 | 1 | 24 | 816 | 1 | 20 | 704 | 1 | 0.05 | 0.05 | 0.05 | 0.005 | 0.002 | 73.46 | 15.1 | 0.12 | 0.05 | 0 | 0.05 | 0.81 | 0.003 | 0.97 | 0.005 | 0 | 2.37 | 6.97 | 0 | 0 | 0 | 0 | 900 | 70 | 71.2
277 | 2 | 1120 | 1 | 24 | 816 | 1 | 20 | 704 | 1 | 0.05 | 0.05 | 0.05 | 0.005 | 0.002 | 73.46 | 15.1 | 0.12 | 0.05 | 0 | 0.05 | 0.81 | 0.003 | 0.97 | 0.005 | 0 | 2.37 | 6.97 | 0 | 0 | 0 | 0 | 900 | 50 | 260.9999998
278 | 2 | 1120 | 1 | 24 | 816 | 1 | 20 | 704 | 1 | 0.05 | 0.05 | 0.05 | 0.005 | 0.002 | 73.46 | 15.1 | 0.12 | 0.05 | 0 | 0.05 | 0.81 | 0.003 | 0.97 | 0.005 | 0 | 2.37 | 6.97 | 0 | 0 | 0 | 0 | 900 | 30 | 1302.2
279 | 1 | 1150 | 3 | 24 | 815 | 1 | 20 | 705 | 1 | 0.05 | 0.01 | 0.01 | 0.004 | 0.005 | 73.39 | 15.27 | 0.02 | 0.02 | 0 | 0.01 | 0.83 | 0.003 | 0.97 | 0.0036 | 0 | 2.57 | 6.83 | 0 | 0 | 0 | 0 | 600 | 800 | 25.69999998
280 | 1 | 1150 | 3 | 24 | 815 | 1 | 20 | 705 | 1 | 0.05 | 0.01 | 0.01 | 0.004 | 0.005 | 73.39 | 15.27 | 0.02 | 0.02 | 0 | 0.01 | 0.83 | 0.003 | 0.97 | 0.0036 | 0 | 2.57 | 6.83 | 0 | 0 | 0 | 0 | 600 | 700 | 487.8
281 | 1 | 1150 | 3 | 24 | 815 | 1 | 20 | 705 | 1 | 0.05 | 0.01 | 0.01 | 0.004 | 0.005 | 73.39 | 15.27 | 0.02 | 0.02 | 0 | 0.01 | 0.83 | 0.003 | 0.97 | 0.0036 | 0 | 2.57 | 6.83 | 0 | 0 | 0 | 0 | 600 | 600 | 4835.399998
282 | 1 | 1150 | 3 | 24 | 815 | 1 | 20 | 705 | 1 | 0.05 | 0.01 | 0.01 | 0.004 | 0.005 | 73.39 | 15.27 | 0.02 | 0.02 | 0 | 0.01 | 0.83 | 0.003 | 0.97 | 0.0036 | 0 | 2.57 | 6.83 | 0 | 0 | 0 | 0 | 600 | 540 | 15669.30002
283 | 1 | 1150 | 3 | 24 | 815 | 1 | 20 | 705 | 1 | 0.05 | 0.01 | 0.01 | 0.004 | 0.005 | 73.39 | 15.27 | 0.02 | 0.02 | 0 | 0.01 | 0.83 | 0.003 | 0.97 | 0.0036 | 0 | 2.57 | 6.83 | 0 | 0 | 0 | 0 | 600 | 500 | 25379.29998
284 | 1 | 1150 | 3 | 24 | 815 | 1 | 20 | 705 | 1 | 0.05 | 0.01 | 0.01 | 0.004 | 0.005 | 73.39 | 15.27 | 0.02 | 0.02 | 0 | 0.01 | 0.83 | 0.003 | 0.97 | 0.0036 | 0 | 2.57 | 6.83 | 0 | 0 | 0 | 0 | 650 | 600 | 226.6000002
285 | 1 | 1150 | 3 | 24 | 815 | 1 | 20 | 705 | 1 | 0.05 | 0.01 | 0.01 | 0.004 | 0.005 | 73.39 | 15.27 | 0.02 | 0.02 | 0 | 0.01 | 0.83 | 0.003 | 0.97 | 0.0036 | 0 | 2.57 | 6.83 | 0 | 0 | 0 | 0 | 650 | 400 | 8189.9
286 | 1 | 1150 | 3 | 24 | 815 | 1 | 20 | 705 | 1 | 0.05 | 0.01 | 0.01 | 0.004 | 0.005 | 73.39 | 15.27 | 0.02 | 0.02 | 0 | 0.01 | 0.83 | 0.003 | 0.97 | 0.0036 | 0 | 2.57 | 6.83 | 0 | 0 | 0 | 0 | 700 | 500 | 72.70000002
287 | 1 | 1150 | 3 | 24 | 815 | 1 | 20 | 705 | 1 | 0.05 | 0.01 | 0.01 | 0.004 | 0.005 | 73.39 | 15.27 | 0.02 | 0.02 | 0 | 0.01 | 0.83 | 0.003 | 0.97 | 0.0036 | 0 | 2.57 | 6.83 | 0 | 0 | 0 | 0 | 700 | 400 | 345.6000002
288 | 1 | 1150 | 3 | 24 | 815 | 1 | 20 | 705 | 1 | 0.05 | 0.01 | 0.01 | 0.004 | 0.005 | 73.39 | 15.27 | 0.02 | 0.02 | 0 | 0.01 | 0.83 | 0.003 | 0.97 | 0.0036 | 0 | 2.57 | 6.83 | 0 | 0 | 0 | 0 | 700 | 300 | 2375
289 | 1 | 1150 | 3 | 24 | 815 | 1 | 20 | 705 | 1 | 0.05 | 0.01 | 0.01 | 0.004 | 0.005 | 73.39 | 15.27 | 0.02 | 0.02 | 0 | 0.01 | 0.83 | 0.003 | 0.97 | 0.0036 | 0 | 2.57 | 6.83 | 0 | 0 | 0 | 0 | 700 | 240 | 11520.70001
290 | 1 | 1150 | 3 | 24 | 815 | 1 | 20 | 705 | 1 | 0.05 | 0.01 | 0.01 | 0.004 | 0.005 | 73.39 | 15.27 | 0.02 | 0.02 | 0 | 0.01 | 0.83 | 0.003 | 0.97 | 0.0036 | 0 | 2.57 | 6.83 | 0 | 0 | 0 | 0 | 700 | 200 | 22648.89999
291 | 1 | 1150 | 3 | 24 | 815 | 1 | 20 | 705 | 1 | 0.05 | 0.01 | 0.01 | 0.004 | 0.005 | 73.39 | 15.27 | 0.02 | 0.02 | 0 | 0.01 | 0.83 | 0.003 | 0.97 | 0.0036 | 0 | 2.57 | 6.83 | 0 | 0 | 0 | 0 | 750 | 240 | 490.9999999
292 | 1 | 1150 | 3 | 24 | 815 | 1 | 20 | 705 | 1 | 0.05 | 0.01 | 0.01 | 0.004 | 0.005 | 73.39 | 15.27 | 0.02 | 0.02 | 0 | 0.01 | 0.83 | 0.003 | 0.97 | 0.0036 | 0 | 2.57 | 6.83 | 0 | 0 | 0 | 0 | 800 | 240 | 65.20000004
293 | 1 | 1150 | 3 | 24 | 815 | 1 | 20 | 705 | 1 | 0.05 | 0.01 | 0.01 | 0.004 | 0.005 | 73.39 | 15.27 | 0.02 | 0.02 | 0 | 0.01 | 0.83 | 0.003 | 0.97 | 0.0036 | 0 | 2.57 | 6.83 | 0 | 0 | 0 | 0 | 800 | 200 | 128.9999999
294 | 1 | 1150 | 3 | 24 | 815 | 1 | 20 | 705 | 1 | 0.05 | 0.01 | 0.01 | 0.004 | 0.005 | 73.39 | 15.27 | 0.02 | 0.02 | 0 | 0.01 | 0.83 | 0.003 | 0.97 | 0.0036 | 0 | 2.57 | 6.83 | 0 | 0 | 0 | 0 | 800 | 140 | 1235.8
295 | 1 | 1150 | 3 | 24 | 815 | 1 | 20 | 705 | 1 | 0.05 | 0.01 | 0.01 | 0.004 | 0.005 | 73.39 | 15.27 | 0.02 | 0.02 | 0 | 0.01 | 0.83 | 0.003 | 0.97 | 0.0036 | 0 | 2.57 | 6.83 | 0 | 0 | 0 | 0 | 800 | 100 | 4651.4
296 | 1 | 1150 | 3 | 24 | 815 | 1 | 20 | 705 | 1 | 0.05 | 0.01 | 0.01 | 0.004 | 0.005 | 73.39 | 15.27 | 0.02 | 0.02 | 0 | 0.01 | 0.83 | 0.003 | 0.97 | 0.0036 | 0 | 2.57 | 6.83 | 0 | 0 | 0 | 0 | 800 | 70 | 14630.2
297 | 1 | 1150 | 3 | 24 | 815 | 1 | 20 | 705 | 1 | 0.05 | 0.01 | 0.01 | 0.004 | 0.005 | 73.39 | 15.27 | 0.02 | 0.02 | 0 | 0.01 | 0.83 | 0.003 | 0.97 | 0.0036 | 0 | 2.57 | 6.83 | 0 | 0 | 0 | 0 | 800 | 50 | 42739.4
298 | 1 | 1150 | 3 | 24 | 815 | 1 | 20 | 705 | 1 | 0.05 | 0.01 | 0.01 | 0.004 | 0.005 | 73.39 | 15.27 | 0.02 | 0.02 | 0 | 0.01 | 0.83 | 0.003 | 0.97 | 0.0036 | 0 | 2.57 | 6.83 | 0 | 0 | 0 | 0 | 850 | 100 | 392.9999997
299 | 1 | 1150 | 3 | 24 | 815 | 1 | 20 | 705 | 1 | 0.05 | 0.01 | 0.01 | 0.004 | 0.005 | 73.39 | 15.27 | 0.02 | 0.02 | 0 | 0.01 | 0.83 | 0.003 | 0.97 | 0.0036 | 0 | 2.57 | 6.83 | 0 | 0 | 0 | 0 | 850 | 50 | 4874.899996
300 | 1 | 1150 | 3 | 24 | 815 | 1 | 20 | 705 | 1 | 0.05 | 0.01 | 0.01 | 0.004 | 0.005 | 73.39 | 15.27 | 0.02 | 0.02 | 0 | 0.01 | 0.83 | 0.003 | 0.97 | 0.0036 | 0 | 2.57 | 6.83 | 0 | 0 | 0 | 0 | 900 | 70 | 91.2
301 | 1 | 1150 | 3 | 24 | 815 | 1 | 20 | 705 | 1 | 0.05 | 0.01 | 0.01 | 0.004 | 0.005 | 73.39 | 15.27 | 0.02 | 0.02 | 0 | 0.01 | 0.83 | 0.003 | 0.97 | 0.0036 | 0 | 2.57 | 6.83 | 0 | 0 | 0 | 0 | 900 | 50 | 431.6
302 | 1 | 1150 | 3 | 24 | 815 | 1 | 20 | 705 | 1 | 0.05 | 0.01 | 0.01 | 0.004 | 0.005 | 73.39 | 15.27 | 0.02 | 0.02 | 0 | 0.01 | 0.83 | 0.003 | 0.97 | 0.0036 | 0 | 2.57 | 6.83 | 0 | 0 | 0 | 0 | 900 | 30 | 3567.699997
303 | 3 | 1149 | 1 | 24 | 843 | 4 | 20 | 704 | 1 | 0.049 | 0.21 | 0.2 | 0.002 | 0.0009 | 73.78 | 15.07 | 0.04 | 0.01 | 0 | 0.042 | 0.83 | 0.0018 | 1 | 0.0001 | 0 | 2.69 | 6.75 | 0 | 0 | 0 | 0 | 600 | 800 | 1.5
304 | 3 | 1149 | 1 | 24 | 843 | 4 | 20 | 704 | 1 | 0.049 | 0.21 | 0.2 | 0.002 | 0.0009 | 73.78 | 15.07 | 0.04 | 0.01 | 0 | 0.042 | 0.83 | 0.0018 | 1 | 0.0001 | 0 | 2.69 | 6.75 | 0 | 0 | 0 | 0 | 600 | 700 | 8.399999999
305 | 3 | 1149 | 1 | 24 | 843 | 4 | 20 | 704 | 1 | 0.049 | 0.21 | 0.2 | 0.002 | 0.0009 | 73.78 | 15.07 | 0.04 | 0.01 | 0 | 0.042 | 0.83 | 0.0018 | 1 | 0.0001 | 0 | 2.69 | 6.75 | 0 | 0 | 0 | 0 | 600 | 540 | 3467.400001
306 | 3 | 1149 | 1 | 24 | 843 | 4 | 20 | 704 | 1 | 0.049 | 0.21 | 0.2 | 0.002 | 0.0009 | 73.78 | 15.07 | 0.04 | 0.01 | 0 | 0.042 | 0.83 | 0.0018 | 1 | 0.0001 | 0 | 2.69 | 6.75 | 0 | 0 | 0 | 0 | 600 | 500 | 6644.4
307 | 3 | 1149 | 1 | 24 | 843 | 4 | 20 | 704 | 1 | 0.049 | 0.21 | 0.2 | 0.002 | 0.0009 | 73.78 | 15.07 | 0.04 | 0.01 | 0 | 0.042 | 0.83 | 0.0018 | 1 | 0.0001 | 0 | 2.69 | 6.75 | 0 | 0 | 0 | 0 | 650 | 600 | 15
308 | 3 | 1149 | 1 | 24 | 843 | 4 | 20 | 704 | 1 | 0.049 | 0.21 | 0.2 | 0.002 | 0.0009 | 73.78 | 15.07 | 0.04 | 0.01 | 0 | 0.042 | 0.83 | 0.0018 | 1 | 0.0001 | 0 | 2.69 | 6.75 | 0 | 0 | 0 | 0 | 650 | 400 | 4340.599999
309 | 3 | 1149 | 1 | 24 | 843 | 4 | 20 | 704 | 1 | 0.049 | 0.21 | 0.2 | 0.002 | 0.0009 | 73.78 | 15.07 | 0.04 | 0.01 | 0 | 0.042 | 0.83 | 0.0018 | 1 | 0.0001 | 0 | 2.69 | 6.75 | 0 | 0 | 0 | 0 | 700 | 460 | 38.10000003
310 | 3 | 1149 | 1 | 24 | 843 | 4 | 20 | 704 | 1 | 0.049 | 0.21 | 0.2 | 0.002 | 0.0009 | 73.78 | 15.07 | 0.04 | 0.01 | 0 | 0.042 | 0.83 | 0.0018 | 1 | 0.0001 | 0 | 2.69 | 6.75 | 0 | 0 | 0 | 0 | 700 | 300 | 2391.600001
311 | 3 | 1149 | 1 | 24 | 843 | 4 | 20 | 704 | 1 | 0.049 | 0.21 | 0.2 | 0.002 | 0.0009 | 73.78 | 15.07 | 0.04 | 0.01 | 0 | 0.042 | 0.83 | 0.0018 | 1 | 0.0001 | 0 | 2.69 | 6.75 | 0 | 0 | 0 | 0 | 700 | 240 | 5131.400002
312 | 3 | 1149 | 1 | 24 | 843 | 4 | 20 | 704 | 1 | 0.049 | 0.21 | 0.2 | 0.002 | 0.0009 | 73.78 | 15.07 | 0.04 | 0.01 | 0 | 0.042 | 0.83 | 0.0018 | 1 | 0.0001 | 0 | 2.69 | 6.75 | 0 | 0 | 0 | 0 | 700 | 200 | 8441.4
313 | 3 | 1149 | 1 | 24 | 843 | 4 | 20 | 704 | 1 | 0.049 | 0.21 | 0.2 | 0.002 | 0.0009 | 73.78 | 15.07 | 0.04 | 0.01 | 0 | 0.042 | 0.83 | 0.0018 | 1 | 0.0001 | 0 | 2.69 | 6.75 | 0 | 0 | 0 | 0 | 700 | 160 | 11145
314 | 3 | 1149 | 1 | 24 | 843 | 4 | 20 | 704 | 1 | 0.049 | 0.21 | 0.2 | 0.002 | 0.0009 | 73.78 | 15.07 | 0.04 | 0.01 | 0 | 0.042 | 0.83 | 0.0018 | 1 | 0.0001 | 0 | 2.69 | 6.75 | 0 | 0 | 0 | 0 | 750 | 240 | 845.1
315 | 3 | 1149 | 1 | 24 | 843 | 4 | 20 | 704 | 1 | 0.049 | 0.21 | 0.2 | 0.002 | 0.0009 | 73.78 | 15.07 | 0.04 | 0.01 | 0 | 0.042 | 0.83 | 0.0018 | 1 | 0.0001 | 0 | 2.69 | 6.75 | 0 | 0 | 0 | 0 | 800 | 240 | 58
316 | 3 | 1149 | 1 | 24 | 843 | 4 | 20 | 704 | 1 | 0.049 | 0.21 | 0.2 | 0.002 | 0.0009 | 73.78 | 15.07 | 0.04 | 0.01 | 0 | 0.042 | 0.83 | 0.0018 | 1 | 0.0001 | 0 | 2.69 | 6.75 | 0 | 0 | 0 | 0 | 800 | 200 | 174.8999998
317 | 3 | 1149 | 1 | 24 | 843 | 4 | 20 | 704 | 1 | 0.049 | 0.21 | 0.2 | 0.002 | 0.0009 | 73.78 | 15.07 | 0.04 | 0.01 | 0 | 0.042 | 0.83 | 0.0018 | 1 | 0.0001 | 0 | 2.69 | 6.75 | 0 | 0 | 0 | 0 | 800 | 140 | 936
318 | 3 | 1149 | 1 | 24 | 843 | 4 | 20 | 704 | 1 | 0.049 | 0.21 | 0.2 | 0.002 | 0.0009 | 73.78 | 15.07 | 0.04 | 0.01 | 0 | 0.042 | 0.83 | 0.0018 | 1 | 0.0001 | 0 | 2.69 | 6.75 | 0 | 0 | 0 | 0 | 800 | 100 | 3234.900001
319 | 3 | 1149 | 1 | 24 | 843 | 4 | 20 | 704 | 1 | 0.049 | 0.21 | 0.2 | 0.002 | 0.0009 | 73.78 | 15.07 | 0.04 | 0.01 | 0 | 0.042 | 0.83 | 0.0018 | 1 | 0.0001 | 0 | 2.69 | 6.75 | 0 | 0 | 0 | 0 | 800 | 50 | 16158.59999
320 | 3 | 1149 | 1 | 24 | 843 | 4 | 20 | 704 | 1 | 0.049 | 0.21 | 0.2 | 0.002 | 0.0009 | 73.78 | 15.07 | 0.04 | 0.01 | 0 | 0.042 | 0.83 | 0.0018 | 1 | 0.0001 | 0 | 2.69 | 6.75 | 0 | 0 | 0 | 0 | 850 | 100 | 344.8999997
321 | 3 | 1149 | 1 | 24 | 843 | 4 | 20 | 704 | 1 | 0.049 | 0.21 | 0.2 | 0.002 | 0.0009 | 73.78 | 15.07 | 0.04 | 0.01 | 0 | 0.042 | 0.83 | 0.0018 | 1 | 0.0001 | 0 | 2.69 | 6.75 | 0 | 0 | 0 | 0 | 850 | 50 | 2228.000003
322 | 3 | 1149 | 1 | 24 | 843 | 4 | 20 | 704 | 1 | 0.049 | 0.21 | 0.2 | 0.002 | 0.0009 | 73.78 | 15.07 | 0.04 | 0.01 | 0 | 0.042 | 0.83 | 0.0018 | 1 | 0.0001 | 0 | 2.69 | 6.75 | 0 | 0 | 0 | 0 | 900 | 70 | 103.9999999
323 | 3 | 1149 | 1 | 24 | 843 | 4 | 20 | 704 | 1 | 0.049 | 0.21 | 0.2 | 0.002 | 0.0009 | 73.78 | 15.07 | 0.04 | 0.01 | 0 | 0.042 | 0.83 | 0.0018 | 1 | 0.0001 | 0 | 2.69 | 6.75 | 0 | 0 | 0 | 0 | 900 | 50 | 348.7999998
324 | 3 | 1149 | 1 | 24 | 843 | 4 | 20 | 704 | 1 | 0.049 | 0.21 | 0.2 | 0.002 | 0.0009 | 73.78 | 15.07 | 0.04 | 0.01 | 0 | 0.042 | 0.83 | 0.0018 | 1 | 0.0001 | 0 | 2.69 | 6.75 | 0 | 0 | 0 | 0 | 900 | 30 | 1556.5
325 | 2 | 1200 | 1 | 24 | 870 | 1 | 0 | 0 | 0 | 0.13 | 0.09 | 0.09 | 0.002 | 0.003 | 46.9 | 14.4 | 3.74 | 0.01 | 0 | 28.88 | 3.07 | 0.0039 | 0 | 0.0059 | 0 | 2.36 | 0.24 | 0 | 0 | 0 | 0 | 700 | 608 | 108.3000001
326 | 2 | 1200 | 1 | 24 | 870 | 1 | 0 | 0 | 0 | 0.13 | 0.09 | 0.09 | 0.002 | 0.003 | 46.9 | 14.4 | 3.74 | 0.01 | 0 | 28.88 | 3.07 | 0.0039 | 0 | 0.0059 | 0 | 2.36 | 0.24 | 0 | 0 | 0 | 0 | 700 | 490 | 807.1999996
327 | 2 | 1200 | 1 | 24 | 870 | 1 | 0 | 0 | 0 | 0.13 | 0.09 | 0.09 | 0.002 | 0.003 | 46.9 | 14.4 | 3.74 | 0.01 | 0 | 28.88 | 3.07 | 0.0039 | 0 | 0.0059 | 0 | 2.36 | 0.24 | 0 | 0 | 0 | 0 | 700 | 471 | 946.4
328 | 2 | 1200 | 1 | 24 | 870 | 1 | 0 | 0 | 0 | 0.13 | 0.09 | 0.09 | 0.002 | 0.003 | 46.9 | 14.4 | 3.74 | 0.01 | 0 | 28.88 | 3.07 | 0.0039 | 0 | 0.0059 | 0 | 2.36 | 0.24 | 0 | 0 | 0 | 0 | 700 | 412 | 3126.4
329 | 2 | 1200 | 1 | 24 | 870 | 1 | 0 | 0 | 0 | 0.13 | 0.09 | 0.09 | 0.002 | 0.003 | 46.9 | 14.4 | 3.74 | 0.01 | 0 | 28.88 | 3.07 | 0.0039 | 0 | 0.0059 | 0 | 2.36 | 0.24 | 0 | 0 | 0 | 0 | 750 | 412 | 247.3999998
330 | 2 | 1200 | 1 | 24 | 870 | 1 | 0 | 0 | 0 | 0.13 | 0.09 | 0.09 | 0.002 | 0.003 | 46.9 | 14.4 | 3.74 | 0.01 | 0 | 28.88 | 3.07 | 0.0039 | 0 | 0.0059 | 0 | 2.36 | 0.24 | 0 | 0 | 0 | 0 | 750 | 373 | 450.7999996
331 | 2 | 1200 | 1 | 24 | 870 | 1 | 0 | 0 | 0 | 0.13 | 0.09 | 0.09 | 0.002 | 0.003 | 46.9 | 14.4 | 3.74 | 0.01 | 0 | 28.88 | 3.07 | 0.0039 | 0 | 0.0059 | 0 | 2.36 | 0.24 | 0 | 0 | 0 | 0 | 750 | 333 | 1403.7
332 | 2 | 1200 | 1 | 24 | 870 | 1 | 0 | 0 | 0 | 0.13 | 0.09 | 0.09 | 0.002 | 0.003 | 46.9 | 14.4 | 3.74 | 0.01 | 0 | 28.88 | 3.07 | 0.0039 | 0 | 0.0059 | 0 | 2.36 | 0.24 | 0 | 0 | 0 | 0 | 750 | 294 | 4758.500004
333 | 2 | 1200 | 1 | 24 | 870 | 1 | 0 | 0 | 0 | 0.13 | 0.09 | 0.09 | 0.002 | 0.003 | 46.9 | 14.4 | 3.74 | 0.01 | 0 | 28.88 | 3.07 | 0.0039 | 0 | 0.0059 | 0 | 2.36 | 0.24 | 0 | 0 | 0 | 0 | 800 | 333 | 120.0999999
334 | 2 | 1200 | 1 | 24 | 870 | 1 | 0 | 0 | 0 | 0.13 | 0.09 | 0.09 | 0.002 | 0.003 | 46.9 | 14.4 | 3.74 | 0.01 | 0 | 28.88 | 3.07 | 0.0039 | 0 | 0.0059 | 0 | 2.36 | 0.24 | 0 | 0 | 0 | 0 | 800 | 265 | 819.3000003
335 | 2 | 1200 | 1 | 24 | 870 | 1 | 0 | 0 | 0 | 0.13 | 0.09 | 0.09 | 0.002 | 0.003 | 46.9 | 14.4 | 3.74 | 0.01 | 0 | 28.88 | 3.07 | 0.0039 | 0 | 0.0059 | 0 | 2.36 | 0.24 | 0 | 0 | 0 | 0 | 800 | 235 | 1632.4
336 | 2 | 1200 | 1 | 24 | 870 | 1 | 0 | 0 | 0 | 0.13 | 0.09 | 0.09 | 0.002 | 0.003 | 46.9 | 14.4 | 3.74 | 0.01 | 0 | 28.88 | 3.07 | 0.0039 | 0 | 0.0059 | 0 | 2.36 | 0.24 | 0 | 0 | 0 | 0 | 800 | 196 | 4365.700002
337 | 2 | 1200 | 1 | 24 | 870 | 1 | 0 | 0 | 0 | 0.13 | 0.09 | 0.09 | 0.002 | 0.003 | 46.9 | 14.4 | 3.74 | 0.01 | 0 | 28.88 | 3.07 | 0.0039 | 0 | 0.0059 | 0 | 2.36 | 0.24 | 0 | 0 | 0 | 0 | 850 | 235 | 132.2
338 | 2 | 1200 | 1 | 24 | 870 | 1 | 0 | 0 | 0 | 0.13 | 0.09 | 0.09 | 0.002 | 0.003 | 46.9 | 14.4 | 3.74 | 0.01 | 0 | 28.88 | 3.07 | 0.0039 | 0 | 0.0059 | 0 | 2.36 | 0.24 | 0 | 0 | 0 | 0 | 850 | 137 | 2076.899998
339 | 2 | 1200 | 1 | 24 | 870 | 1 | 0 | 0 | 0 | 0.13 | 0.09 | 0.09 | 0.002 | 0.003 | 46.9 | 14.4 | 3.74 | 0.01 | 0 | 28.88 | 3.07 | 0.0039 | 0 | 0.0059 | 0 | 2.36 | 0.24 | 0 | 0 | 0 | 0 | 850 | 118 | 3988.100004
340 | 2 | 1200 | 1 | 24 | 870 | 1 | 0 | 0 | 0 | 0.14 | 0.12 | 0.08 | 0.001 | 0.005 | 46.99 | 15.13 | 3.63 | 0.01 | 0 | 27.91 | 2.99 | 0.003 | 0 | 0.005 | 0 | 2.26 | 0.72 | 0 | 0 | 0 | 0 | 700 | 608 | 102.8000001
341 | 2 | 1200 | 1 | 24 | 870 | 1 | 0 | 0 | 0 | 0.14 | 0.12 | 0.08 | 0.001 | 0.005 | 46.99 | 15.13 | 3.63 | 0.01 | 0 | 27.91 | 2.99 | 0.003 | 0 | 0.005 | 0 | 2.26 | 0.72 | 0 | 0 | 0 | 0 | 700 | 490 | 688.6
342 | 2 | 1200 | 1 | 24 | 870 | 1 | 0 | 0 | 0 | 0.14 | 0.12 | 0.08 | 0.001 | 0.005 | 46.99 | 15.13 | 3.63 | 0.01 | 0 | 27.91 | 2.99 | 0.003 | 0 | 0.005 | 0 | 2.26 | 0.72 | 0 | 0 | 0 | 0 | 700 | 471 | 1037.9
343 | 2 | 1200 | 1 | 24 | 870 | 1 | 0 | 0 | 0 | 0.14 | 0.12 | 0.08 | 0.001 | 0.005 | 46.99 | 15.13 | 3.63 | 0.01 | 0 | 27.91 | 2.99 | 0.003 | 0 | 0.005 | 0 | 2.26 | 0.72 | 0 | 0 | 0 | 0 | 700 | 412 | 4415.399997
344 | 2 | 1200 | 1 | 24 | 870 | 1 | 0 | 0 | 0 | 0.14 | 0.12 | 0.08 | 0.001 | 0.005 | 46.99 | 15.13 | 3.63 | 0.01 | 0 | 27.91 | 2.99 | 0.003 | 0 | 0.005 | 0 | 2.26 | 0.72 | 0 | 0 | 0 | 0 | 725 | 412 | 695.4
345 | 2 | 1200 | 1 | 24 | 870 | 1 | 0 | 0 | 0 | 0.14 | 0.12 | 0.08 | 0.001 | 0.005 | 46.99 | 15.13 | 3.63 | 0.01 | 0 | 27.91 | 2.99 | 0.003 | 0 | 0.005 | 0 | 2.26 | 0.72 | 0 | 0 | 0 | 0 | 725 | 294 | 9395.299999
346 | 2 | 1200 | 1 | 24 | 870 | 1 | 0 | 0 | 0 | 0.14 | 0.12 | 0.08 | 0.001 | 0.005 | 46.99 | 15.13 | 3.63 | 0.01 | 0 | 27.91 | 2.99 | 0.003 | 0 | 0.005 | 0 | 2.26 | 0.72 | 0 | 0 | 0 | 0 | 750 | 412 | 154.9000001
347 | 2 | 1200 | 1 | 24 | 870 | 1 | 0 | 0 | 0 | 0.14 | 0.12 | 0.08 | 0.001 | 0.005 | 46.99 | 15.13 | 3.63 | 0.01 | 0 | 27.91 | 2.99 | 0.003 | 0 | 0.005 | 0 | 2.26 | 0.72 | 0 | 0 | 0 | 0 | 750 | 373 | 356.6000001
348 | 2 | 1200 | 1 | 24 | 870 | 1 | 0 | 0 | 0 | 0.14 | 0.12 | 0.08 | 0.001 | 0.005 | 46.99 | 15.13 | 3.63 | 0.01 | 0 | 27.91 | 2.99 | 0.003 | 0 | 0.005 | 0 | 2.26 | 0.72 | 0 | 0 | 0 | 0 | 750 | 333 | 913.9
349 | 2 | 1200 | 1 | 24 | 870 | 1 | 0 | 0 | 0 | 0.14 | 0.12 | 0.08 | 0.001 | 0.005 | 46.99 | 15.13 | 3.63 | 0.01 | 0 | 27.91 | 2.99 | 0.003 | 0 | 0.005 | 0 | 2.26 | 0.72 | 0 | 0 | 0 | 0 | 750 | 294 | 2972.599997
350 | 2 | 1200 | 1 | 24 | 870 | 1 | 0 | 0 | 0 | 0.14 | 0.12 | 0.08 | 0.001 | 0.005 | 46.99 | 15.13 | 3.63 | 0.01 | 0 | 27.91 | 2.99 | 0.003 | 0 | 0.005 | 0 | 2.26 | 0.72 | 0 | 0 | 0 | 0 | 800 | 333 | 93.39999995
351 | 2 | 1200 | 1 | 24 | 870 | 1 | 0 | 0 | 0 | 0.14 | 0.12 | 0.08 | 0.001 | 0.005 | 46.99 | 15.13 | 3.63 | 0.01 | 0 | 27.91 | 2.99 | 0.003 | 0 | 0.005 | 0 | 2.26 | 0.72 | 0 | 0 | 0 | 0 | 800 | 265 | 532.7999998
352 | 2 | 1200 | 1 | 24 | 870 | 1 | 0 | 0 | 0 | 0.14 | 0.12 | 0.08 | 0.001 | 0.005 | 46.99 | 15.13 | 3.63 | 0.01 | 0 | 27.91 | 2.99 | 0.003 | 0 | 0.005 | 0 | 2.26 | 0.72 | 0 | 0 | 0 | 0 | 800 | 235 | 1288.5
353 | 2 | 1200 | 1 | 24 | 870 | 1 | 0 | 0 | 0 | 0.14 | 0.12 | 0.08 | 0.001 | 0.005 | 46.99 | 15.13 | 3.63 | 0.01 | 0 | 27.91 | 2.99 | 0.003 | 0 | 0.005 | 0 | 2.26 | 0.72 | 0 | 0 | 0 | 0 | 800 | 196 | 4263.7
354 | 2 | 1200 | 1 | 24 | 870 | 1 | 0 | 0 | 0 | 0.14 | 0.12 | 0.08 | 0.001 | 0.005 | 46.99 | 15.13 | 3.63 | 0.01 | 0 | 27.91 | 2.99 | 0.003 | 0 | 0.005 | 0 | 2.26 | 0.72 | 0 | 0 | 0 | 0 | 825 | 235 | 264.6000001
355 | 2 | 1200 | 1 | 24 | 870 | 1 | 0 | 0 | 0 | 0.14 | 0.12 | 0.08 | 0.001 | 0.005 | 46.99 | 15.13 | 3.63 | 0.01 | 0 | 27.91 | 2.99 | 0.003 | 0 | 0.005 | 0 | 2.26 | 0.72 | 0 | 0 | 0 | 0 | 825 | 196 | 1065.200001
356 | 2 | 1200 | 1 | 24 | 870 | 1 | 0 | 0 | 0 | 0.14 | 0.12 | 0.08 | 0.001 | 0.005 | 46.99 | 15.13 | 3.63 | 0.01 | 0 | 27.91 | 2.99 | 0.003 | 0 | 0.005 | 0 | 2.26 | 0.72 | 0 | 0 | 0 | 0 | 825 | 137 | 6635.999995
357 | 2 | 1200 | 1 | 24 | 870 | 1 | 0 | 0 | 0 | 0.14 | 0.12 | 0.08 | 0.001 | 0.005 | 46.99 | 15.13 | 3.63 | 0.01 | 0 | 27.91 | 2.99 | 0.003 | 0 | 0.005 | 0 | 2.26 | 0.72 | 0 | 0 | 0 | 0 | 850 | 235 | 65.7
358 | 2 | 1200 | 1 | 24 | 870 | 1 | 0 | 0 | 0 | 0.14 | 0.12 | 0.08 | 0.001 | 0.005 | 46.99 | 15.13 | 3.63 | 0.01 | 0 | 27.91 | 2.99 | 0.003 | 0 | 0.005 | 0 | 2.26 | 0.72 | 0 | 0 | 0 | 0 | 850 | 177 | 511.9
359 | 2 | 1200 | 1 | 24 | 870 | 1 | 0 | 0 | 0 | 0.14 | 0.12 | 0.08 | 0.001 | 0.005 | 46.99 | 15.13 | 3.63 | 0.01 | 0 | 27.91 | 2.99 | 0.003 | 0 | 0.005 | 0 | 2.26 | 0.72 | 0 | 0 | 0 | 0 | 850 | 137 | 2327.600003
360 | 2 | 1200 | 1 | 24 | 870 | 1 | 0 | 0 | 0 | 0.14 | 0.12 | 0.08 | 0.001 | 0.005 | 46.99 | 15.13 | 3.63 | 0.01 | 0 | 27.91 | 2.99 | 0.003 | 0 | 0.005 | 0 | 2.26 | 0.72 | 0 | 0 | 0 | 0 | 850 | 118 | 5218.299999
361 | 4 | 1149 | 1 | 4 | 1080 | 1 | 16 | 760 | 1 | 0.07 | 0.02 | 0.2 | 0.002 | 0.005 | 50.9134 | 19.51 | 4.12 | 0.05 | 0 | 18.89 | 3.13 | 0.0046 | 0 | 0.005 | 0 | 2.88 | 0.2 | 0 | 0 | 0 | 0 | 927 | 173 | 73.6
362 | 4 | 1149 | 1 | 4 | 1080 | 1 | 16 | 760 | 1 | 0.07 | 0.02 | 0.2 | 0.002 | 0.005 | 50.9134 | 19.51 | 4.12 | 0.05 | 0 | 18.89 | 3.13 | 0.0046 | 0 | 0.005 | 0 | 2.88 | 0.2 | 0 | 0 | 0 | 0 | 700 | 608 | 22.10000002
363 | 4 | 1149 | 1 | 4 | 1080 | 1 | 16 | 760 | 1 | 0.07 | 0.02 | 0.2 | 0.002 | 0.005 | 50.9134 | 19.51 | 4.12 | 0.05 | 0 | 18.89 | 3.13 | 0.0046 | 0 | 0.005 | 0 | 2.88 | 0.2 | 0 | 0 | 0 | 0 | 700 | 530 | 623.8
364 | 4 | 1149 | 1 | 4 | 1080 | 1 | 16 | 760 | 1 | 0.07 | 0.02 | 0.2 | 0.002 | 0.005 | 50.9134 | 19.51 | 4.12 | 0.05 | 0 | 18.89 | 3.13 | 0.0046 | 0 | 0.005 | 0 | 2.88 | 0.2 | 0 | 0 | 0 | 0 | 700 | 471 | 2547.399997
365 | 4 | 1149 | 1 | 4 | 1080 | 1 | 16 | 760 | 1 | 0.07 | 0.02 | 0.2 | 0.002 | 0.005 | 50.9134 | 19.51 | 4.12 | 0.05 | 0 | 18.89 | 3.13 | 0.0046 | 0 | 0.005 | 0 | 2.88 | 0.2 | 0 | 0 | 0 | 0 | 700 | 373 | 5182.9
366 | 4 | 1149 | 1 | 4 | 1080 | 1 | 16 | 760 | 1 | 0.07 | 0.02 | 0.2 | 0.002 | 0.005 | 50.9134 | 19.51 | 4.12 | 0.05 | 0 | 18.89 | 3.13 | 0.0046 | 0 | 0.005 | 0 | 2.88 | 0.2 | 0 | 0 | 0 | 0 | 700 | 333 | 9698.9
367 | 4 | 1149 | 1 | 4 | 1080 | 1 | 16 | 760 | 1 | 0.07 | 0.02 | 0.2 | 0.002 | 0.005 | 50.9134 | 19.51 | 4.12 | 0.05 | 0 | 18.89 | 3.13 | 0.0046 | 0 | 0.005 | 0 | 2.88 | 0.2 | 0 | 0 | 0 | 0 | 800 | 471 | 4.700000001
368 | 4 | 1149 | 1 | 4 | 1080 | 1 | 16 | 760 | 1 | 0.07 | 0.02 | 0.2 | 0.002 | 0.005 | 50.9134 | 19.51 | 4.12 | 0.05 | 0 | 18.89 | 3.13 | 0.0046 | 0 | 0.005 | 0 | 2.88 | 0.2 | 0 | 0 | 0 | 0 | 800 | 412 | 41.7
369 | 4 | 1149 | 1 | 4 | 1080 | 1 | 16 | 760 | 1 | 0.07 | 0.02 | 0.2 | 0.002 | 0.005 | 50.9134 | 19.51 | 4.12 | 0.05 | 0 | 18.89 | 3.13 | 0.0046 | 0 | 0.005 | 0 | 2.88 | 0.2 | 0 | 0 | 0 | 0 | 800 | 333 | 387.7
370 | 4 | 1149 | 1 | 4 | 1080 | 1 | 16 | 760 | 1 | 0.07 | 0.02 | 0.2 | 0.002 | 0.005 | 50.9134 | 19.51 | 4.12 | 0.05 | 0 | 18.89 | 3.13 | 0.0046 | 0 | 0.005 | 0 | 2.88 | 0.2 | 0 | 0 | 0 | 0 | 800 | 235 | 3205.099999
371 | 4 | 1149 | 1 | 4 | 1080 | 1 | 16 | 760 | 1 | 0.07 | 0.02 | 0.2 | 0.002 | 0.005 | 50.9134 | 19.51 | 4.12 | 0.05 | 0 | 18.89 | 3.13 | 0.0046 | 0 | 0.005 | 0 | 2.88 | 0.2 | 0 | 0 | 0 | 0 | 800 | 157 | 15611.59999
372 | 4 | 1149 | 1 | 4 | 1080 | 1 | 16 | 760 | 1 | 0.07 | 0.02 | 0.2 | 0.002 | 0.005 | 50.9134 | 19.51 | 4.12 | 0.05 | 0 | 18.89 | 3.13 | 0.0046 | 0 | 0.005 | 0 | 2.88 | 0.2 | 0 | 0 | 0 | 0 | 900 | 235 | 48.30000003
373 | 4 | 1149 | 1 | 4 | 1080 | 1 | 16 | 760 | 1 | 0.07 | 0.02 | 0.2 | 0.002 | 0.005 | 50.9134 | 19.51 | 4.12 | 0.05 | 0 | 18.89 | 3.13 | 0.0046 | 0 | 0.005 | 0 | 2.88 | 0.2 | 0 | 0 | 0 | 0 | 900 | 157 | 399.2000004
374 | 4 | 1149 | 1 | 4 | 1080 | 1 | 16 | 760 | 1 | 0.07 | 0.02 | 0.2 | 0.002 | 0.005 | 50.9134 | 19.51 | 4.12 | 0.05 | 0 | 18.89 | 3.13 | 0.0046 | 0 | 0.005 | 0 | 2.88 | 0.2 | 0 | 0 | 0 | 0 | 900 | 98 | 2791.199997
375 | 4 | 1149 | 1 | 4 | 1080 | 1 | 16 | 760 | 1 | 0.07 | 0.02 | 0.2 | 0.002 | 0.005 | 50.9134 | 19.51 | 4.12 | 0.05 | 0 | 18.89 | 3.13 | 0.0046 | 0 | 0.005 | 0 | 2.88 | 0.2 | 0 | 0 | 0 | 0 | 900 | 69 | 14004
376 | 4 | 1149 | 1 | 4 | 1080 | 1 | 16 | 760 | 1 | 0.07 | 0.02 | 0.2 | 0.002 | 0.005 | 50.9134 | 19.51 | 4.12 | 0.05 | 0 | 18.89 | 3.13 | 0.0046 | 0 | 0.005 | 0 | 2.88 | 0.2 | 0 | 0 | 0 | 0 | 1000 | 98 | 23.39999998
377 | 4 | 1149 | 1 | 4 | 1080 | 1 | 16 | 760 | 1 | 0.07 | 0.02 | 0.2 | 0.002 | 0.005 | 50.9134 | 19.51 | 4.12 | 0.05 | 0 | 18.89 | 3.13 | 0.0046 | 0 | 0.005 | 0 | 2.88 | 0.2 | 0 | 0 | 0 | 0 | 1000 | 53 | 710.8999996
378 | 4 | 1149 | 1 | 4 | 1080 | 1 | 16 | 760 | 1 | 0.07 | 0.02 | 0.2 | 0.002 | 0.005 | 50.9134 | 19.51 | 4.12 | 0.05 | 0 | 18.89 | 3.13 | 0.0046 | 0 | 0.005 | 0 | 2.88 | 0.2 | 0 | 0 | 0 | 0 | 1000 | 41 | 2285.900002
379 | 4 | 1149 | 1 | 4 | 1080 | 1 | 16 | 760 | 1 | 0.07 | 0.02 | 0.2 | 0.002 | 0.005 | 50.9134 | 19.51 | 4.12 | 0.05 | 0 | 18.89 | 3.13 | 0.0046 | 0 | 0.005 | 0 | 2.88 | 0.2 | 0 | 0 | 0 | 0 | 1000 | 29 | 11123.59999
380 | 4 | 1149 | 1 | 4 | 1079 | 1 | 16 | 760 | 1 | 0.09 | 0.12 | 0.07 | 0.002 | 0.008 | 52.5255 | 18.5 | 4.14 | 0.03 | 0 | 18.15 | 2.96 | 0.0055 | 0 | 0.009 | 0 | 3.16 | 0.23 | 0 | 0 | 0 | 0 | 927 | 173 | 55.80000001
381 | 4 | 1149 | 1 | 4 | 1079 | 1 | 16 | 760 | 1 | 0.09 | 0.12 | 0.07 | 0.002 | 0.008 | 52.5255 | 18.5 | 4.14 | 0.03 | 0 | 18.15 | 2.96 | 0.0055 | 0 | 0.009 | 0 | 3.16 | 0.23 | 0 | 0 | 0 | 0 | 700 | 608 | 32.09999997
382 | 4 | 1149 | 1 | 4 | 1079 | 1 | 16 | 760 | 1 | 0.09 | 0.12 | 0.07 | 0.002 | 0.008 | 52.5255 | 18.5 | 4.14 | 0.03 | 0 | 18.15 | 2.96 | 0.0055 | 0 | 0.009 | 0 | 3.16 | 0.23 | 0 | 0 | 0 | 0 | 700 | 530 | 1195.399999
383 | 4 | 1149 | 1 | 4 | 1079 | 1 | 16 | 760 | 1 | 0.09 | 0.12 | 0.07 | 0.002 | 0.008 | 52.5255 | 18.5 | 4.14 | 0.03 | 0 | 18.15 | 2.96 | 0.0055 | 0 | 0.009 | 0 | 3.16 | 0.23 | 0 | 0 | 0 | 0 | 700 | 471 | 1703.5
384 | 4 | 1149 | 1 | 4 | 1079 | 1 | 16 | 760 | 1 | 0.09 | 0.12 | 0.07 | 0.002 | 0.008 | 52.5255 | 18.5 | 4.14 | 0.03 | 0 | 18.15 | 2.96 | 0.0055 | 0 | 0.009 | 0 | 3.16 | 0.23 | 0 | 0 | 0 | 0 | 700 | 333 | 9352.500003
385 | 4 | 1149 | 1 | 4 | 1079 | 1 | 16 | 760 | 1 | 0.09 | 0.12 | 0.07 | 0.002 | 0.008 | 52.5255 | 18.5 | 4.14 | 0.03 | 0 | 18.15 | 2.96 | 0.0055 | 0 | 0.009 | 0 | 3.16 | 0.23 | 0 | 0 | 0 | 0 | 800 | 471 | 11.10000001
386 | 4 | 1149 | 1 | 4 | 1079 | 1 | 16 | 760 | 1 | 0.09 | 0.12 | 0.07 | 0.002 | 0.008 | 52.5255 | 18.5 | 4.14 | 0.03 | 0 | 18.15 | 2.96 | 0.0055 | 0 | 0.009 | 0 | 3.16 | 0.23 | 0 | 0 | 0 | 0 | 800 | 333 | 121.7999999
387 | 4 | 1149 | 1 | 4 | 1079 | 1 | 16 | 760 | 1 | 0.09 | 0.12 | 0.07 | 0.002 | 0.008 | 52.5255 | 18.5 | 4.14 | 0.03 | 0 | 18.15 | 2.96 | 0.0055 | 0 | 0.009 | 0 | 3.16 | 0.23 | 0 | 0 | 0 | 0 | 800 | 235 | 1977.700002
388 | 4 | 1149 | 1 | 4 | 1079 | 1 | 16 | 760 | 1 | 0.09 | 0.12 | 0.07 | 0.002 | 0.008 | 52.5255 | 18.5 | 4.14 | 0.03 | 0 | 18.15 | 2.96 | 0.0055 | 0 | 0.009 | 0 | 3.16 | 0.23 | 0 | 0 | 0 | 0 | 800 | 137 | 3393.400004
389 | 4 | 1149 | 1 | 4 | 1079 | 1 | 16 | 760 | 1 | 0.09 | 0.12 | 0.07 | 0.002 | 0.008 | 52.5255 | 18.5 | 4.14 | 0.03 | 0 | 18.15 | 2.96 | 0.0055 | 0 | 0.009 | 0 | 3.16 | 0.23 | 0 | 0 | 0 | 0 | 900 | 235 | 43.89999998
390 | 4 | 1149 | 1 | 4 | 1079 | 1 | 16 | 760 | 1 | 0.09 | 0.12 | 0.07 | 0.002 | 0.008 | 52.5255 | 18.5 | 4.14 | 0.03 | 0 | 18.15 | 2.96 | 0.0055 | 0 | 0.009 | 0 | 3.16 | 0.23 | 0 | 0 | 0 | 0 | 900 | 98 | 2127.800002
391 | 4 | 1149 | 1 | 4 | 1079 | 1 | 16 | 760 | 1 | 0.09 | 0.12 | 0.07 | 0.002 | 0.008 | 52.5255 | 18.5 | 4.14 | 0.03 | 0 | 18.15 | 2.96 | 0.0055 | 0 | 0.009 | 0 | 3.16 | 0.23 | 0 | 0 | 0 | 0 | 900 | 69 | 8185.399997
392 | 4 | 1149 | 1 | 4 | 1079 | 1 | 16 | 760 | 1 | 0.09 | 0.12 | 0.07 | 0.002 | 0.008 | 52.5255 | 18.5 | 4.14 | 0.03 | 0 | 18.15 | 2.96 | 0.0055 | 0 | 0.009 | 0 | 3.16 | 0.23 | 0 | 0 | 0 | 0 | 1000 | 98 | 20.19999998
393 | 4 | 1149 | 1 | 4 | 1079 | 1 | 16 | 760 | 1 | 0.09 | 0.12 | 0.07 | 0.002 | 0.008 | 52.5255 | 18.5 | 4.14 | 0.03 | 0 | 18.15 | 2.96 | 0.0055 | 0 | 0.009 | 0 | 3.16 | 0.23 | 0 | 0 | 0 | 0 | 1000 | 53 | 461.2000004
394 | 4 | 1149 | 1 | 4 | 1079 | 1 | 16 | 760 | 1 | 0.09 | 0.12 | 0.07 | 0.002 | 0.008 | 52.5255 | 18.5 | 4.14 | 0.03 | 0 | 18.15 | 2.96 | 0.0055 | 0 | 0.009 | 0 | 3.16 | 0.23 | 0 | 0 | 0 | 0 | 1000 | 41 | 963.9
395 | 4 | 1149 | 1 | 4 | 1079 | 1 | 16 | 760 | 1 | 0.09 | 0.12 | 0.07 | 0.002 | 0.008 | 52.5255 | 18.5 | 4.14 | 0.03 | 0 | 18.15 | 2.96 | 0.0055 | 0 | 0.009 | 0 | 3.16 | 0.23 | 0 | 0 | 0 | 0 | 1000 | 29 | 3421.199997
396 | 4 | 1149 | 1 | 4 | 1080 | 1 | 16 | 760 | 1 | 0.09 | 0.13 | 0.12 | 0.002 | 0.01 | 51.717 | 18.57 | 4.4 | 0.05 | 0 | 18.81 | 3.04 | 0.001 | 0 | 0.01 | 0 | 2.93 | 0.12 | 0 | 0 | 0 | 0 | 927 | 173 | 70
397 | 4 | 1149 | 1 | 4 | 1080 | 1 | 16 | 760 | 1 | 0.09 | 0.13 | 0.12 | 0.002 | 0.01 | 51.717 | 18.57 | 4.4 | 0.05 | 0 | 18.81 | 3.04 | 0.001 | 0 | 0.01 | 0 | 2.93 | 0.12 | 0 | 0 | 0 | 0 | 700 | 608 | 229.6000001
398 | 4 | 1149 | 1 | 4 | 1080 | 1 | 16 | 760 | 1 | 0.09 | 0.13 | 0.12 | 0.002 | 0.01 | 51.717 | 18.57 | 4.4 | 0.05 | 0 | 18.81 | 3.04 | 0.001 | 0 | 0.01 | 0 | 2.93 | 0.12 | 0 | 0 | 0 | 0 | 700 | 471 | 3211.499997
399 | 4 | 1149 | 1 | 4 | 1080 | 1 | 16 | 760 | 1 | 0.09 | 0.13 | 0.12 | 0.002 | 0.01 | 51.717 | 18.57 | 4.4 | 0.05 | 0 | 18.81 | 3.04 | 0.001 | 0 | 0.01 | 0 | 2.93 | 0.12 | 0 | 0 | 0 | 0 | 700 | 373 | 13159.70001
400 | 4 | 1149 | 1 | 4 | 1080 | 1 | 16 | 760 | 1 | 0.09 | 0.13 | 0.12 | 0.002 | 0.01 | 51.717 | 18.57 | 4.4 | 0.05 | 0 | 18.81 | 3.04 | 0.001 | 0 | 0.01 | 0 | 2.93 | 0.12 | 0 | 0 | 0 | 0 | 700 | 333 | 20520.69999
401 | 4 | 1149 | 1 | 4 | 1080 | 1 | 16 | 760 | 1 | 0.09 | 0.13 | 0.12 | 0.002 | 0.01 | 51.717 | 18.57 | 4.4 | 0.05 | 0 | 18.81 | 3.04 | 0.001 | 0 | 0.01 | 0 | 2.93 | 0.12 | 0 | 0 | 0 | 0 | 800 | 471 | 13.7
402 | 4 | 1149 | 1 | 4 | 1080 | 1 | 16 | 760 | 1 | 0.09 | 0.13 | 0.12 | 0.002 | 0.01 | 51.717 | 18.57 | 4.4 | 0.05 | 0 | 18.81 | 3.04 | 0.001 | 0 | 0.01 | 0 | 2.93 | 0.12 | 0 | 0 | 0 | 0 | 800 | 333 | 176.9999999
403 | 4 | 1149 | 1 | 4 | 1080 | 1 | 16 | 760 | 1 | 0.09 | 0.13 | 0.12 | 0.002 | 0.01 | 51.717 | 18.57 | 4.4 | 0.05 | 0 | 18.81 | 3.04 | 0.001 | 0 | 0.01 | 0 | 2.93 | 0.12 | 0 | 0 | 0 | 0 | 800 | 157 | 30618.50001
404 | 4 | 1149 | 1 | 4 | 1080 | 1 | 16 | 760 | 1 | 0.09 | 0.13 | 0.12 | 0.002 | 0.01 | 51.717 | 18.57 | 4.4 | 0.05 | 0 | 18.81 | 3.04 | 0.001 | 0 | 0.01 | 0 | 2.93 | 0.12 | 0 | 0 | 0 | 0 | 900 | 235 | 44.8
405 | 4 | 1149 | 1 | 4 | 1080 | 1 | 16 | 760 | 1 | 0.09 | 0.13 | 0.12 | 0.002 | 0.01 | 51.717 | 18.57 | 4.4 | 0.05 | 0 | 18.81 | 3.04 | 0.001 | 0 | 0.01 | 0 | 2.93 | 0.12 | 0 | 0 | 0 | 0 | 900 | 157 | 418.0000002
406 | 4 | 1149 | 1 | 4 | 1080 | 1 | 16 | 760 | 1 | 0.09 | 0.13 | 0.12 | 0.002 | 0.01 | 51.717 | 18.57 | 4.4 | 0.05 | 0 | 18.81 | 3.04 | 0.001 | 0 | 0.01 | 0 | 2.93 | 0.12 | 0 | 0 | 0 | 0 | 900 | 98 | 3689.2
407 | 4 | 1149 | 1 | 4 | 1080 | 1 | 16 | 760 | 1 | 0.09 | 0.13 | 0.12 | 0.002 | 0.01 | 51.717 | 18.57 | 4.4 | 0.05 | 0 | 18.81 | 3.04 | 0.001 | 0 | 0.01 | 0 | 2.93 | 0.12 | 0 | 0 | 0 | 0 | 900 | 69 | 18121.8
408 | 4 | 1149 | 1 | 4 | 1080 | 1 | 16 | 760 | 1 | 0.09 | 0.13 | 0.12 | 0.002 | 0.01 | 51.717 | 18.57 | 4.4 | 0.05 | 0 | 18.81 | 3.04 | 0.001 | 0 | 0.01 | 0 | 2.93 | 0.12 | 0 | 0 | 0 | 0 | 1000 | 98 | 23.8
409 | 4 | 1149 | 1 | 4 | 1080 | 1 | 16 | 760 | 1 | 0.09 | 0.13 | 0.12 | 0.002 | 0.01 | 51.717 | 18.57 | 4.4 | 0.05 | 0 | 18.81 | 3.04 | 0.001 | 0 | 0.01 | 0 | 2.93 | 0.12 | 0 | 0 | 0 | 0 | 1000 | 53 | 760.6999996
410 | 4 | 1149 | 1 | 4 | 1080 | 1 | 16 | 760 | 1 | 0.09 | 0.13 | 0.12 | 0.002 | 0.01 | 51.717 | 18.57 | 4.4 | 0.05 | 0 | 18.81 | 3.04 | 0.001 | 0 | 0.01 | 0 | 2.93 | 0.12 | 0 | 0 | 0 | 0 | 1000 | 41 | 2736.600002
411 | 4 | 1149 | 1 | 4 | 1080 | 1 | 16 | 760 | 1 | 0.09 | 0.13 | 0.12 | 0.002 | 0.01 | 51.717 | 18.57 | 4.4 | 0.05 | 0 | 18.81 | 3.04 | 0.001 | 0 | 0.01 | 0 | 2.93 | 0.12 | 0 | 0 | 0 | 0 | 1000 | 29 | 11758.09999
412 | 4 | 1080 | 1 | 24 | 843 | 1 | 16 | 760 | 1 | 0.07 | 0.01 | 0.004 | 0.002 | 0.01 | 51.7101 | 19.23 | 4.13 | 0.01 | 0 | 18.47 | 3.1 | 0.0049 | 0 | 0.009 | 0 | 3.02 | 0.22 | 0 | 0 | 0 | 0 | 899 | 173 | 204.3999998
413 | 4 | 1080 | 1 | 24 | 843 | 1 | 16 | 760 | 1 | 0.07 | 0.01 | 0.004 | 0.002 | 0.01 | 51.7101 | 19.23 | 4.13 | 0.01 | 0 | 18.47 | 3.1 | 0.0049 | 0 | 0.009 | 0 | 3.02 | 0.22 | 0 | 0 | 0 | 0 | 700 | 608 | 355.1999999
414 | 4 | 1080 | 1 | 24 | 843 | 1 | 16 | 760 | 1 | 0.07 | 0.01 | 0.004 | 0.002 | 0.01 | 51.7101 | 19.23 | 4.13 | 0.01 | 0 | 18.47 | 3.1 | 0.0049 | 0 | 0.009 | 0 | 3.02 | 0.22 | 0 | 0 | 0 | 0 | 700 | 471 | 2186.2
415 | 4 | 1080 | 1 | 24 | 843 | 1 | 16 | 760 | 1 | 0.07 | 0.01 | 0.004 | 0.002 | 0.01 | 51.7101 | 19.23 | 4.13 | 0.01 | 0 | 18.47 | 3.1 | 0.0049 | 0 | 0.009 | 0 | 3.02 | 0.22 | 0 | 0 | 0 | 0 | 700 | 373 | 10356.9
416 | 4 | 1080 | 1 | 24 | 843 | 1 | 16 | 760 | 1 | 0.07 | 0.01 | 0.004 | 0.002 | 0.01 | 51.7101 | 19.23 | 4.13 | 0.01 | 0 | 18.47 | 3.1 | 0.0049 | 0 | 0.009 | 0 | 3.02 | 0.22 | 0 | 0 | 0 | 0 | 700 | 333 | 18561.10002
417 | 4 | 1080 | 1 | 24 | 843 | 1 | 16 | 760 | 1 | 0.07 | 0.01 | 0.004 | 0.002 | 0.01 | 51.7101 | 19.23 | 4.13 | 0.01 | 0 | 18.47 | 3.1 | 0.0049 | 0 | 0.009 | 0 | 3.02 | 0.22 | 0 | 0 | 0 | 0 | 700 | 294 | 37199.50004
418 | 4 | 1080 | 1 | 24 | 843 | 1 | 16 | 760 | 1 | 0.07 | 0.01 | 0.004 | 0.002 | 0.01 | 51.7101 | 19.23 | 4.13 | 0.01 | 0 | 18.47 | 3.1 | 0.0049 | 0 | 0.009 | 0 | 3.02 | 0.22 | 0 | 0 | 0 | 0 | 800 | 471 | 21.70000001
419 | 4 | 1080 | 1 | 24 | 843 | 1 | 16 | 760 | 1 | 0.07 | 0.01 | 0.004 | 0.002 | 0.01 | 51.7101 | 19.23 | 4.13 | 0.01 | 0 | 18.47 | 3.1 | 0.0049 | 0 | 0.009 | 0 | 3.02 | 0.22 | 0 | 0 | 0 | 0 | 800 | 333 | 348.7999998
420 | 4 | 1080 | 1 | 24 | 843 | 1 | 16 | 760 | 1 | 0.07 | 0.01 | 0.004 | 0.002 | 0.01 | 51.7101 | 19.23 | 4.13 | 0.01 | 0 | 18.47 | 3.1 | 0.0049 | 0 | 0.009 | 0 | 3.02 | 0.22 | 0 | 0 | 0 | 0 | 800 | 235 | 2883.3
421 | 4 | 1080 | 1 | 24 | 843 | 1 | 16 | 760 | 1 | 0.07 | 0.01 | 0.004 | 0.002 | 0.01 | 51.7101 | 19.23 | 4.13 | 0.01 | 0 | 18.47 | 3.1 | 0.0049 | 0 | 0.009 | 0 | 3.02 | 0.22 | 0 | 0 | 0 | 0 | 800 | 157 | 17880.89998
422 | 4 | 1080 | 1 | 24 | 843 | 1 | 16 | 760 | 1 | 0.07 | 0.01 | 0.004 | 0.002 | 0.01 | 51.7101 | 19.23 | 4.13 | 0.01 | 0 | 18.47 | 3.1 | 0.0049 | 0 | 0.009 | 0 | 3.02 | 0.22 | 0 | 0 | 0 | 0 | 800 | 137 | 21371.09998
423 | 4 | 1080 | 1 | 24 | 843 | 1 | 16 | 760 | 1 | 0.07 | 0.01 | 0.004 | 0.002 | 0.01 | 51.7101 | 19.23 | 4.13 | 0.01 | 0 | 18.47 | 3.1 | 0.0049 | 0 | 0.009 | 0 | 3.02 | 0.22 | 0 | 0 | 0 | 0 | 900 | 235 | 30.80000004
424 | 4 | 1080 | 1 | 24 | 843 | 1 | 16 | 760 | 1 | 0.07 | 0.01 | 0.004 | 0.002 | 0.01 | 51.7101 | 19.23 | 4.13 | 0.01 | 0 | 18.47 | 3.1 | 0.0049 | 0 | 0.009 | 0 | 3.02 | 0.22 | 0 | 0 | 0 | 0 | 900 | 98 | 1203.899999
425 | 4 | 1080 | 1 | 24 | 843 | 1 | 16 | 760 | 1 | 0.07 | 0.01 | 0.004 | 0.002 | 0.01 | 51.7101 | 19.23 | 4.13 | 0.01 | 0 | 18.47 | 3.1 | 0.0049 | 0 | 0.009 | 0 | 3.02 | 0.22 | 0 | 0 | 0 | 0 | 900 | 69 | 4050.7
426 | 4 | 1080 | 1 | 24 | 843 | 1 | 16 | 760 | 1 | 0.07 | 0.01 | 0.004 | 0.002 | 0.01 | 51.7101 | 19.23 | 4.13 | 0.01 | 0 | 18.47 | 3.1 | 0.0049 | 0 | 0.009 | 0 | 3.02 | 0.22 | 0 | 0 | 0 | 0 | 1000 | 98 | 18.59999999
427 | 4 | 1080 | 1 | 24 | 843 | 1 | 16 | 760 | 1 | 0.07 | 0.01 | 0.004 | 0.002 | 0.01 | 51.7101 | 19.23 | 4.13 | 0.01 | 0 | 18.47 | 3.1 | 0.0049 | 0 | 0.009 | 0 | 3.02 | 0.22 | 0 | 0 | 0 | 0 | 1000 | 53 | 157.2000001
428 | 4 | 1080 | 1 | 24 | 843 | 1 | 16 | 760 | 1 | 0.07 | 0.01 | 0.004 | 0.002 | 0.01 | 51.7101 | 19.23 | 4.13 | 0.01 | 0 | 18.47 | 3.1 | 0.0049 | 0 | 0.009 | 0 | 3.02 | 0.22 | 0 | 0 | 0 | 0 | 1000 | 41 | 425.2000001
429 | 4 | 1080 | 1 | 24 | 843 | 1 | 16 | 760 | 1 | 0.07 | 0.01 | 0.004 | 0.002 | 0.01 | 51.7101 | 19.23 | 4.13 | 0.01 | 0 | 18.47 | 3.1 | 0.0049 | 0 | 0.009 | 0 | 3.02 | 0.22 | 0 | 0 | 0 | 0 | 1000 | 29 | 1097.1
430 | 4 | 1079 | 1 | 24 | 843 | 1 | 16 | 760 | 1 | 0.06 | 0.01 | 0.02 | 0.001 | 0.003 | 54.8931 | 16.86 | 3.78 | 0.01 | 0 | 18.2 | 2.66 | 0.0059 | 0 | 0.007 | 0 | 2.76 | 0.73 | 0 | 0 | 0 | 0 | 899 | 173 | 44.8
431 | 4 | 1079 | 1 | 24 | 843 | 1 | 16 | 760 | 1 | 0.06 | 0.01 | 0.02 | 0.001 | 0.003 | 54.8931 | 16.86 | 3.78 | 0.01 | 0 | 18.2 | 2.66 | 0.0059 | 0 | 0.007 | 0 | 2.76 | 0.73 | 0 | 0 | 0 | 0 | 700 | 608 | 139.4000001
432 | 4 | 1079 | 1 | 24 | 843 | 1 | 16 | 760 | 1 | 0.06 | 0.01 | 0.02 | 0.001 | 0.003 | 54.8931 | 16.86 | 3.78 | 0.01 | 0 | 18.2 | 2.66 | 0.0059 | 0 | 0.007 | 0 | 2.76 | 0.73 | 0 | 0 | 0 | 0 | 700 | 471 | 1423.800001
433 | 4 | 1079 | 1 | 24 | 843 | 1 | 16 | 760 | 1 | 0.06 | 0.01 | 0.02 | 0.001 | 0.003 | 54.8931 | 16.86 | 3.78 | 0.01 | 0 | 18.2 | 2.66 | 0.0059 | 0 | 0.007 | 0 | 2.76 | 0.73 | 0 | 0 | 0 | 0 | 700 | 373 | 10237.7
434 | 4 | 1079 | 1 | 24 | 843 | 1 | 16 | 760 | 1 | 0.06 | 0.01 | 0.02 | 0.001 | 0.003 | 54.8931 | 16.86 | 3.78 | 0.01 | 0 | 18.2 | 2.66 | 0.0059 | 0 | 0.007 | 0 | 2.76 | 0.73 | 0 | 0 | 0 | 0 | 700 | 333 | 22117.39998
435 | 4 | 1079 | 1 | 24 | 843 | 1 | 16 | 760 | 1 | 0.06 | 0.01 | 0.02 | 0.001 | 0.003 | 54.8931 | 16.86 | 3.78 | 0.01 | 0 | 18.2 | 2.66 | 0.0059 | 0 | 0.007 | 0 | 2.76 | 0.73 | 0 | 0 | 0 | 0 | 700 | 294 | 52588.80001
436 | 4 | 1079 | 1 | 24 | 843 | 1 | 16 | 760 | 1 | 0.06 | 0.01 | 0.02 | 0.001 | 0.003 | 54.8931 | 16.86 | 3.78 | 0.01 | 0 | 18.2 | 2.66 | 0.0059 | 0 | 0.007 | 0 | 2.76 | 0.73 | 0 | 0 | 0 | 0 | 800 | 471 | 10.70000001
437 | 4 | 1079 | 1 | 24 | 843 | 1 | 16 | 760 | 1 | 0.06 | 0.01 | 0.02 | 0.001 | 0.003 | 54.8931 | 16.86 | 3.78 | 0.01 | 0 | 18.2 | 2.66 | 0.0059 | 0 | 0.007 | 0 | 2.76 | 0.73 | 0 | 0 | 0 | 0 | 800 | 333 | 110.5
438 | 4 | 1079 | 1 | 24 | 843 | 1 | 16 | 760 | 1 | 0.06 | 0.01 | 0.02 | 0.001 | 0.003 | 54.8931 | 16.86 | 3.78 | 0.01 | 0 | 18.2 | 2.66 | 0.0059 | 0 | 0.007 | 0 | 2.76 | 0.73 | 0 | 0 | 0 | 0 | 900 | 235 | 6.4
439 | 4 | 1079 | 1 | 24 | 843 | 1 | 16 | 760 | 1 | 0.06 | 0.01 | 0.02 | 0.001 | 0.003 | 54.8931 | 16.86 | 3.78 | 0.01 | 0 | 18.2 | 2.66 | 0.0059 | 0 | 0.007 | 0 | 2.76 | 0.73 | 0 | 0 | 0 | 0 | 900 | 157 | 67.89999996
440 | 4 | 1079 | 1 | 24 | 843 | 1 | 16 | 760 | 1 | 0.06 | 0.01 | 0.02 | 0.001 | 0.003 | 54.8931 | 16.86 | 3.78 | 0.01 | 0 | 18.2 | 2.66 | 0.0059 | 0 | 0.007 | 0 | 2.76 | 0.73 | 0 | 0 | 0 | 0 | 900 | 98 | 786.4000003
441 | 4 | 1079 | 1 | 24 | 843 | 1 | 16 | 760 | 1 | 0.06 | 0.01 | 0.02 | 0.001 | 0.003 | 54.8931 | 16.86 | 3.78 | 0.01 | 0 | 18.2 | 2.66 | 0.0059 | 0 | 0.007 | 0 | 2.76 | 0.73 | 0 | 0 | 0 | 0 | 1000 | 98 | 2.500000002
442 | 4 | 1079 | 1 | 24 | 843 | 1 | 16 | 760 | 1 | 0.06 | 0.01 | 0.02 | 0.001 | 0.003 | 54.8931 | 16.86 | 3.78 | 0.01 | 0 | 18.2 | 2.66 | 0.0059 | 0 | 0.007 | 0 | 2.76 | 0.73 | 0 | 0 | 0 | 0 | 1000 | 78 | 7.1
443 | 4 | 1079 | 1 | 24 | 843 | 1 | 16 | 760 | 1 | 0.06 | 0.01 | 0.02 | 0.001 | 0.003 | 54.8931 | 16.86 | 3.78 | 0.01 | 0 | 18.2 | 2.66 | 0.0059 | 0 | 0.007 | 0 | 2.76 | 0.73 | 0 | 0 | 0 | 0 | 1000 | 53 | 65.29999996
444 | 4 | 1079 | 1 | 24 | 843 | 1 | 16 | 760 | 1 | 0.06 | 0.01 | 0.02 | 0.001 | 0.003 | 54.8931 | 16.86 | 3.78 | 0.01 | 0 | 18.2 | 2.66 | 0.0059 | 0 | 0.007 | 0 | 2.76 | 0.73 | 0 | 0 | 0 | 0 | 1000 | 41 | 83
445 | 4 | 1079 | 1 | 24 | 843 | 1 | 16 | 760 | 1 | 0.08 | 0.02 | 0.002 | 0.002 | 0.009 | 49.7129 | 19.25 | 4.12 | 0.001 | 0 | 18.8 | 2.81 | 0.0066 | 0 | 0.0065 | 0 | 2.86 | 2.32 | 0 | 0 | 0 | 0 | 899 | 173 | 133.6
446 | 4 | 1079 | 1 | 24 | 843 | 1 | 16 | 760 | 1 | 0.08 | 0.02 | 0.002 | 0.002 | 0.009 | 49.7129 | 19.25 | 4.12 | 0.001 | 0 | 18.8 | 2.81 | 0.0066 | 0 | 0.0065 | 0 | 2.86 | 2.32 | 0 | 0 | 0 | 0 | 700 | 373 | 9969.200004
447 | 4 | 1079 | 1 | 24 | 843 | 1 | 16 | 760 | 1 | 0.08 | 0.02 | 0.002 | 0.002 | 0.009 | 49.7129 | 19.25 | 4.12 | 0.001 | 0 | 18.8 | 2.81 | 0.0066 | 0 | 0.0065 | 0 | 2.86 | 2.32 | 0 | 0 | 0 | 0 | 700 | 333 | 20754.3
448 | 4 | 1079 | 1 | 24 | 843 | 1 | 16 | 760 | 1 | 0.08 | 0.02 | 0.002 | 0.002 | 0.009 | 49.7129 | 19.25 | 4.12 | 0.001 | 0 | 18.8 | 2.81 | 0.0066 | 0 | 0.0065 | 0 | 2.86 | 2.32 | 0 | 0 | 0 | 0 | 700 | 294 | 40274.39999
449 | 4 | 1079 | 1 | 24 | 843 | 1 | 16 | 760 | 1 | 0.08 | 0.02 | 0.002 | 0.002 | 0.009 | 49.7129 | 19.25 | 4.12 | 0.001 | 0 | 18.8 | 2.81 | 0.0066 | 0 | 0.0065 | 0 | 2.86 | 2.32 | 0 | 0 | 0 | 0 | 800 | 333 | 238.7999997
450 | 4 | 1079 | 1 | 24 | 843 | 1 | 16 | 760 | 1 | 0.08 | 0.02 | 0.002 | 0.002 | 0.009 | 49.7129 | 19.25 | 4.12 | 0.001 | 0 | 18.8 | 2.81 | 0.0066 | 0 | 0.0065 | 0 | 2.86 | 2.32 | 0 | 0 | 0 | 0 | 800 | 235 | 3082.599999
451 | 4 | 1079 | 1 | 24 | 843 | 1 | 16 | 760 | 1 | 0.08 | 0.02 | 0.002 | 0.002 | 0.009 | 49.7129 | 19.25 | 4.12 | 0.001 | 0 | 18.8 | 2.81 | 0.0066 | 0 | 0.0065 | 0 | 2.86 | 2.32 | 0 | 0 | 0 | 0 | 800 | 157 | 16333
452 | 4 | 1079 | 1 | 24 | 843 | 1 | 16 | 760 | 1 | 0.08 | 0.02 | 0.002 | 0.002 | 0.009 | 49.7129 | 19.25 | 4.12 | 0.001 | 0 | 18.8 | 2.81 | 0.0066 | 0 | 0.0065 | 0 | 2.86 | 2.32 | 0 | 0 | 0 | 0 | 800 | 137 | 29085.30002
453 | 4 | 1079 | 1 | 24 | 843 | 1 | 16 | 760 | 1 | 0.08 | 0.02 | 0.002 | 0.002 | 0.009 | 49.7129 | 19.25 | 4.12 | 0.001 | 0 | 18.8 | 2.81 | 0.0066 | 0 | 0.0065 | 0 | 2.86 | 2.32 | 0 | 0 | 0 | 0 | 900 | 235 | 18
454 | 4 | 1079 | 1 | 24 | 843 | 1 | 16 | 760 | 1 | 0.08 | 0.02 | 0.002 | 0.002 | 0.009 | 49.7129 | 19.25 | 4.12 | 0.001 | 0 | 18.8 | 2.81 | 0.0066 | 0 | 0.0065 | 0 | 2.86 | 2.32 | 0 | 0 | 0 | 0 | 900 | 157 | 155.7999999
455 | 4 | 1079 | 1 | 24 | 843 | 1 | 16 | 760 | 1 | 0.08 | 0.02 | 0.002 | 0.002 | 0.009 | 49.7129 | 19.25 | 4.12 | 0.001 | 0 | 18.8 | 2.81 | 0.0066 | 0 | 0.0065 | 0 | 2.86 | 2.32 | 0 | 0 | 0 | 0 | 900 | 98 | 2776.699998
456 | 4 | 1079 | 1 | 24 | 843 | 1 | 16 | 760 | 1 | 0.08 | 0.02 | 0.002 | 0.002 | 0.009 | 49.7129 | 19.25 | 4.12 | 0.001 | 0 | 18.8 | 2.81 | 0.0066 | 0 | 0.0065 | 0 | 2.86 | 2.32 | 0 | 0 | 0 | 0 | 900 | 69 | 3904
457 | 4 | 1079 | 1 | 24 | 843 | 1 | 16 | 760 | 1 | 0.08 | 0.02 | 0.002 | 0.002 | 0.009 | 49.7129 | 19.25 | 4.12 | 0.001 | 0 | 18.8 | 2.81 | 0.0066 | 0 | 0.0065 | 0 | 2.86 | 2.32 | 0 | 0 | 0 | 0 | 1000 | 98 | 12.5
458 | 4 | 1079 | 1 | 24 | 843 | 1 | 16 | 760 | 1 | 0.08 | 0.02 | 0.002 | 0.002 | 0.009 | 49.7129 | 19.25 | 4.12 | 0.001 | 0 | 18.8 | 2.81 | 0.0066 | 0 | 0.0065 | 0 | 2.86 | 2.32 | 0 | 0 | 0 | 0 | 1000 | 53 | 182.5999999
459 | 4 | 1079 | 1 | 24 | 843 | 1 | 16 | 760 | 1 | 0.08 | 0.02 | 0.002 | 0.002 | 0.009 | 49.7129 | 19.25 | 4.12 | 0.001 | 0 | 18.8 | 2.81 | 0.0066 | 0 | 0.0065 | 0 | 2.86 | 2.32 | 0 | 0 | 0 | 0 | 1000 | 41 | 441.6999997
460 | 4 | 1079 | 1 | 24 | 843 | 1 | 16 | 760 | 1 | 0.08 | 0.02 | 0.002 | 0.002 | 0.009 | 49.7129 | 19.25 | 4.12 | 0.001 | 0 | 18.8 | 2.81 | 0.0066 | 0 | 0.0065 | 0 | 2.86 | 2.32 | 0 | 0 | 0 | 0 | 1000 | 29 | 1243.900001
461 | 2 | 1176 | 4 | 24 | 843 | 4 | 0 | 0 | 0 | 0.1 | 0.03 | 0.01 | 0.002 | 0.002 | 61.6153 | 15.81 | 1.76 | 0.01 | 2.61 | 8.3 | 3.46 | 0.0007 | 2.69 | 0.01 | 0 | 3.47 | 0.08 | 0.04 | 0 | 0 | 0 | 750 | 600 | 107.0000001
462 | 2 | 1176 | 4 | 24 | 843 | 4 | 0 | 0 | 0 | 0.1 | 0.03 | 0.01 | 0.002 | 0.002 | 61.6153 | 15.81 | 1.76 | 0.01 | 2.61 | 8.3 | 3.46 | 0.0007 | 2.69 | 0.01 | 0 | 3.47 | 0.08 | 0.04 | 0 | 0 | 0 | 750 | 550 | 254.8000002
463 | 2 | 1176 | 4 | 24 | 843 | 4 | 0 | 0 | 0 | 0.1 | 0.03 | 0.01 | 0.002 | 0.002 | 61.6153 | 15.81 | 1.76 | 0.01 | 2.61 | 8.3 | 3.46 | 0.0007 | 2.69 | 0.01 | 0 | 3.47 | 0.08 | 0.04 | 0 | 0 | 0 | 750 | 500 | 564.6000002
464 | 2 | 1176 | 4 | 24 | 843 | 4 | 0 | 0 | 0 | 0.1 | 0.03 | 0.01 | 0.002 | 0.002 | 61.6153 | 15.81 | 1.76 | 0.01 | 2.61 | 8.3 | 3.46 | 0.0007 | 2.69 | 0.01 | 0 | 3.47 | 0.08 | 0.04 | 0 | 0 | 0 | 750 | 400 | 3208.8
465 | 2 | 1176 | 4 | 24 | 843 | 4 | 0 | 0 | 0 | 0.1 | 0.03 | 0.01 | 0.002 | 0.002 | 61.6153 | 15.81 | 1.76 | 0.01 | 2.61 | 8.3 | 3.46 | 0.0007 | 2.69 | 0.01 | 0 | 3.47 | 0.08 | 0.04 | 0 | 0 | 0 | 750 | 350 | 10087
466 | 2 | 1176 | 4 | 24 | 843 | 4 | 0 | 0 | 0 | 0.1 | 0.03 | 0.01 | 0.002 | 0.002 | 61.6153 | 15.81 | 1.76 | 0.01 | 2.61 | 8.3 | 3.46 | 0.0007 | 2.69 | 0.01 | 0 | 3.47 | 0.08 | 0.04 | 0 | 0 | 0 | 800 | 500 | 45.3
467 | 2 | 1176 | 4 | 24 | 843 | 4 | 0 | 0 | 0 | 0.1 | 0.03 | 0.01 | 0.002 | 0.002 | 61.6153 | 15.81 | 1.76 | 0.01 | 2.61 | 8.3 | 3.46 | 0.0007 | 2.69 | 0.01 | 0 | 3.47 | 0.08 | 0.04 | 0 | 0 | 0 | 800 | 400 | 297.2999999
468 | 2 | 1176 | 4 | 24 | 843 | 4 | 0 | 0 | 0 | 0.1 | 0.03 | 0.01 | 0.002 | 0.002 | 61.6153 | 15.81 | 1.76 | 0.01 | 2.61 | 8.3 | 3.46 | 0.0007 | 2.69 | 0.01 | 0 | 3.47 | 0.08 | 0.04 | 0 | 0 | 0 | 800 | 350 | 836.1999996
469 | 2 | 1176 | 4 | 24 | 843 | 4 | 0 | 0 | 0 | 0.1 | 0.03 | 0.01 | 0.002 | 0.002 | 61.6153 | 15.81 | 1.76 | 0.01 | 2.61 | 8.3 | 3.46 | 0.0007 | 2.69 | 0.01 | 0 | 3.47 | 0.08 | 0.04 | 0 | 0 | 0 | 800 | 250 | 9775.6
470 | 2 | 1176 | 4 | 24 | 843 | 4 | 0 | 0 | 0 | 0.1 | 0.03 | 0.01 | 0.002 | 0.002 | 61.6153 | 15.81 | 1.76 | 0.01 | 2.61 | 8.3 | 3.46 | 0.0007 | 2.69 | 0.01 | 0 | 3.47 | 0.08 | 0.04 | 0 | 0 | 0 | 800 | 200 | 32754.00002
471 | 2 | 1176 | 4 | 24 | 843 | 4 | 0 | 0 | 0 | 0.1 | 0.03 | 0.01 | 0.002 | 0.002 | 61.6153 | 15.81 | 1.76 | 0.01 | 2.61 | 8.3 | 3.46 | 0.0007 | 2.69 | 0.01 | 0 | 3.47 | 0.08 | 0.04 | 0 | 0 | 0 | 850 | 400 | 28.90000002
472 | 2 | 1176 | 4 | 24 | 843 | 4 | 0 | 0 | 0 | 0.1 | 0.03 | 0.01 | 0.002 | 0.002 | 61.6153 | 15.81 | 1.76 | 0.01 | 2.61 | 8.3 | 3.46 | 0.0007 | 2.69 | 0.01 | 0 | 3.47 | 0.08 | 0.04 | 0 | 0 | 0 | 850 | 300 | 305.1999998
473 | 2 | 1176 | 4 | 24 | 843 | 4 | 0 | 0 | 0 | 0.1 | 0.03 | 0.01 | 0.002 | 0.002 | 61.6153 | 15.81 | 1.76 | 0.01 | 2.61 | 8.3 | 3.46 | 0.0007 | 2.69 | 0.01 | 0 | 3.47 | 0.08 | 0.04 | 0 | 0 | 0 | 850 | 150 | 17506.60001
474 | 2 | 1176 | 4 | 24 | 843 | 4 | 0 | 0 | 0 | 0.1 | 0.03 | 0.01 | 0.002 | 0.002 | 61.6153 | 15.81 | 1.76 | 0.01 | 2.61 | 8.3 | 3.46 | 0.0007 | 2.69 | 0.01 | 0 | 3.47 | 0.08 | 0.04 | 0 | 0 | 0 | 850 | 100 | 96192.29999
475 | 2 | 1176 | 4 | 24 | 843 | 4 | 0 | 0 | 0 | 0.1 | 0.03 | 0.01 | 0.002 | 0.002 | 61.6153 | 15.81 | 1.76 | 0.01 | 2.61 | 8.3 | 3.46 | 0.0007 | 2.69 | 0.01 | 0 | 3.47 | 0.08 | 0.04 | 0 | 0 | 0 | 900 | 300 | 22.10000002
476 | 2 | 1176 | 4 | 24 | 843 | 4 | 0 | 0 | 0 | 0.1 | 0.03 | 0.01 | 0.002 | 0.002 | 61.6153 | 15.81 | 1.76 | 0.01 | 2.61 | 8.3 | 3.46 | 0.0007 | 2.69 | 0.01 | 0 | 3.47 | 0.08 | 0.04 | 0 | 0 | 0 | 900 | 250 | 82.7
477 | 2 | 1176 | 4 | 24 | 843 | 4 | 0 | 0 | 0 | 0.1 | 0.03 | 0.01 | 0.002 | 0.002 | 61.6153 | 15.81 | 1.76 | 0.01 | 2.61 | 8.3 | 3.46 | 0.0007 | 2.69 | 0.01 | 0 | 3.47 | 0.08 | 0.04 | 0 | 0 | 0 | 900 | 200 | 471.0999997
478 | 2 | 1176 | 4 | 24 | 843 | 4 | 0 | 0 | 0 | 0.1 | 0.03 | 0.01 | 0.002 | 0.002 | 61.6153 | 15.81 | 1.76 | 0.01 | 2.61 | 8.3 | 3.46 | 0.0007 | 2.69 | 0.01 | 0 | 3.47 | 0.08 | 0.04 | 0 | 0 | 0 | 900 | 150 | 1820.400001
479 | 2 | 1176 | 4 | 24 | 843 | 4 | 0 | 0 | 0 | 0.1 | 0.03 | 0.01 | 0.002 | 0.002 | 61.6153 | 15.81 | 1.76 | 0.01 | 2.61 | 8.3 | 3.46 | 0.0007 | 2.69 | 0.01 | 0 | 3.47 | 0.08 | 0.04 | 0 | 0 | 0 | 900 | 100 | 12667.59999
480 | 4 | 1204 | 0 | 4 | 1080 | 0 | 32 | 870 | 0 | 0.1 | 0 | 0 | 0 | 0 | 59.885 | 9 | 0 | 0 | 12 | 10 | 5 | 0 | 0 | 0.015 | 0 | 2 | 0 | 0 | 0 | 0 | 2 | 1093 | 138 | 30.00000002
481 | 2 | 1307 | 0 | 4 | 1080 | 0 | 16 | 898 | 0 | 0.05 | 0 | 0 | 0 | 0 | 65.146 | 8 | 3.65 | 0 | 0 | 7.5 | 5.9 | 0 | 5 | 0.004 | 0 | 1.5 | 0 | 0 | 3.1 | 0 | 0.15 | 1148 | 90 | 30.00000002
482 | 2 | 1307 | 0 | 4 | 1080 | 0 | 16 | 898 | 0 | 0.004 | 0 | 0 | 0 | 0 | 67.281 | 7 | 1.5 | 0 | 3 | 5 | 6 | 0 | 6 | 0.05 | 0 | 1 | 0 | 0 | 3 | 0.015 | 0.15 | 1093 | 138 | 30.2
483 | 2 | 1307 | 0 | 4 | 1080 | 0 | 16 | 898 | 0 | 0.05 | 0 | 0 | 0 | 0 | 64.2945 | 8 | 1.5 | 0 | 3 | 7.5 | 6.5 | 0 | 6 | 0.004 | 0 | 0 | 0 | 0 | 3 | 0.0015 | 0.15 | 1093 | 138 | 31.60000003
484 | 4 | 1285 | 0 | 4 | 1080 | 0 | 32 | 870 | 0 | 0 | 0 | 0 | 0 | 0 | 62.5 | 10 | 0 | 0 | 4 | 5 | 5 | 0 | 12 | 0 | 0 | 1.5 | 0 | 0 | 0 | 0 | 0 | 982 | 248.4 | 33.00000001
485 | 2 | 1307 | 0 | 4 | 1080 | 0 | 16 | 898 | 0 | 0.004 | 0 | 0 | 0 | 0 | 67.281 | 7 | 1.5 | 0 | 3 | 5 | 6 | 0 | 6 | 0.05 | 0 | 1 | 0 | 0 | 3 | 0.015 | 0.15 | 871 | 552 | 35.09999996
486 | 2 | 1307 | 0 | 4 | 1080 | 0 | 16 | 898 | 0 | 0.05 | 0 | 0 | 0 | 0 | 63.896 | 8 | 0 | 0 | 2 | 7.5 | 6.4 | 0 | 6 | 0.004 | 0 | 0 | 0 | 0 | 6 | 0 | 0.15 | 1093 | 138 | 35.4
487 | 2 | 1307 | 0 | 4 | 1080 | 0 | 16 | 898 | 0 | 0.05 | 0 | 0 | 0 | 0 | 64.2945 | 8 | 1.5 | 0 | 3 | 7.5 | 6.5 | 0 | 6 | 0.004 | 0 | 0 | 0 | 0 | 3 | 0.0015 | 0.15 | 1148 | 90 | 39.2
488 | 4 | 1285 | 0 | 4 | 1080 | 0 | 32 | 870 | 0 | 0 | 0 | 0 | 0 | 0 | 62.5 | 10 | 0 | 0 | 4 | 5 | 5 | 0 | 12 | 0 | 0 | 1.5 | 0 | 0 | 0 | 0 | 0 | 871 | 517.5 | 39.99999997
489 | 2 | 1307 | 0 | 4 | 1080 | 0 | 16 | 898 | 0 | 0.004 | 0 | 0 | 0 | 0 | 64.896 | 5 | 0.5 | 0 | 3 | 7.5 | 6.5 | 0 | 8 | 0.05 | 0 | 1 | 0 | 0 | 3 | 0.05 | 0.5 | 1093 | 138 | 42.29999996
490 | 2 | 1307 | 0 | 4 | 1080 | 0 | 16 | 898 | 0 | 0.004 | 0 | 0 | 0 | 0 | 62.281 | 7 | 1.5 | 0 | 3 | 10 | 6 | 0 | 6 | 0.05 | 0 | 1 | 0 | 0 | 3 | 0.015 | 0.15 | 1093 | 138 | 42.8
491 | 2 | 1307 | 0 | 4 | 1080 | 0 | 16 | 898 | 0 | 0.004 | 0 | 0 | 0 | 0 | 64.046 | 6 | 1.5 | 0 | 5 | 7.5 | 6.2 | 0 | 6.5 | 0.05 | 0 | 0 | 0 | 0 | 3 | 0.05 | 0.15 | 1093 | 138 | 43.09999998
492 | 2 | 1307 | 0 | 4 | 1080 | 0 | 16 | 898 | 0 | 0.05 | 0 | 0 | 0 | 0 | 74.781 | 7 | 1.5 | 0 | 4 | 0 | 7.5 | 0 | 2 | 0.004 | 0 | 0 | 0 | 0 | 3 | 0.015 | 0.15 | 871 | 552 | 43.5
493 | 2 | 1307 | 0 | 4 | 1080 | 0 | 16 | 898 | 0 | 0.05 | 0 | 0 | 0 | 0 | 60.996 | 8 | 3 | 0 | 0 | 7.5 | 5.8 | 0 | 5 | 0.004 | 0 | 5 | 0 | 0 | 4.5 | 0 | 0.15 | 982 | 276 | 43.8
494 | 2 | 1307 | 0 | 4 | 1080 | 0 | 16 | 898 | 0 | 0.05 | 0 | 0 | 0 | 0 | 64.396 | 8 | 3 | 0 | 0 | 7.5 | 6.4 | 0 | 6 | 0.004 | 0 | 0 | 0 | 0 | 4.5 | 0 | 0.15 | 1093 | 138 | 44.09999995
495 | 2 | 1307 | 0 | 4 | 1080 | 0 | 16 | 898 | 0 | 0.05 | 0 | 0 | 0 | 0 | 62.646 | 8 | 0.5 | 0 | 5.9 | 7.5 | 5.75 | 0 | 5 | 0.004 | 0 | 1.5 | 0 | 0 | 3 | 0 | 0.15 | 982 | 276 | 44.5
496 | 2 | 1307 | 0 | 4 | 1080 | 0 | 16 | 898 | 0 | 0.05 | 0 | 0 | 0 | 0 | 62.646 | 8 | 0.5 | 0 | 5.9 | 7.5 | 5.75 | 0 | 5 | 0.004 | 0 | 1.5 | 0 | 0 | 3 | 0 | 0.15 | 1093 | 138 | 45.50000004
497 | 2 | 1307 | 0 | 4 | 1080 | 0 | 16 | 898 | 0 | 0.05 | 0 | 0 | 0 | 0 | 63.396 | 8 | 0 | 0 | 4 | 7.5 | 6.4 | 0 | 6 | 0.004 | 0 | 0 | 0 | 0 | 4.5 | 0 | 0.15 | 1093 | 138 | 46.00000003
498 | 2 | 1307 | 0 | 4 | 1080 | 0 | 16 | 898 | 0 | 0.004 | 0 | 0 | 0 | 0 | 65.081 | 5 | 1.5 | 0 | 5 | 7.5 | 6.2 | 0 | 6.5 | 0.05 | 0 | 0 | 0 | 0 | 3 | 0.015 | 0.15 | 1148 | 90 | 46.3
499 | 2 | 1307 | 0 | 4 | 1080 | 0 | 16 | 898 | 0 | 0.004 | 0 | 0 | 0 | 0 | 62.281 | 7 | 1.5 | 0 | 3 | 10 | 6 | 0 | 6 | 0.05 | 0 | 1 | 0 | 0 | 3 | 0.015 | 0.15 | 1148 | 90 | 47.09999999
500 | 2 | 1307 | 0 | 4 | 1080 | 0 | 16 | 898 | 0 | 0.004 | 0 | 0 | 0 | 0 | 64.781 | 5 | 1.5 | 0 | 3 | 7.5 | 6.5 | 0 | 8 | 0.05 | 0 | 0.5 | 0 | 0 | 3 | 0.015 | 0.15 | 1093 | 138 | 47.60000003
501 | 2 | 1307 | 0 | 4 | 1080 | 0 | 16 | 898 | 0 | 0.004 | 0 | 0 | 0 | 0 | 65.081 | 5 | 1.5 | 0 | 5 | 7.5 | 6.2 | 0 | 6.5 | 0.05 | 0 | 0 | 0 | 0 | 3 | 0.015 | 0.15 | 982 | 276 | 48.69999998
502 | 2 | 1307 | 0 | 4 | 1080 | 0 | 16 | 898 | 0 | 0.004 | 0 | 0 | 0 | 0 | 67.281 | 7 | 1.5 | 0 | 3 | 5 | 6 | 0 | 6 | 0.05 | 0 | 1 | 0 | 0 | 3 | 0.015 | 0.15 | 982 | 276 | 49.09999999
503 | 2 | 1265 | 0 | 4 | 1079 | 0 | 16 | 899 | 0 | 0.05 | 0 | 0 | 0 | 0 | 62.6957 | 9.7 | 1.5 | 0 | 6 | 7.5 | 4.2 | 0 | 4.7 | 0.0043 | 0 | 3.5 | 0 | 0 | 0 | 0 | 0.15 | 982 | 179.4 | 49.99999996
504 | 2 | 1307 | 0 | 4 | 1080 | 0 | 16 | 898 | 0 | 0.004 | 0 | 0 | 0 | 0 | 64.781 | 7 | 1.5 | 0 | 3 | 7.5 | 6 | 0 | 6 | 0.05 | 0 | 1 | 0 | 0 | 3 | 0.015 | 0.15 | 982 | 276 | 51.4
505 | 2 | 1307 | 0 | 4 | 1080 | 0 | 16 | 898 | 0 | 0.05 | 0 | 0 | 0 | 0 | 71.946 | 7 | 2.5 | 0 | 4 | 0 | 5.8 | 0 | 5 | 0.004 | 0 | 1.5 | 0 | 0 | 2 | 0.05 | 0.15 | 982 | 276 | 51.60000004
506 | 4 | 1204 | 0 | 4 | 1080 | 0 | 32 | 870 | 0 | 0.1 | 0 | 0 | 0 | 0 | 59.885 | 9 | 0 | 0 | 12 | 10 | 5 | 0 | 0 | 0.015 | 0 | 2 | 0 | 0 | 0 | 0 | 2 | 1093 | 124.2 | 52.00000004
507 | 2 | 1307 | 0 | 4 | 1080 | 0 | 16 | 898 | 0 | 0.004 | 0 | 0 | 0 | 0 | 64.781 | 7 | 1.5 | 0 | 3 | 7.5 | 6 | 0 | 6 | 0.05 | 0 | 1 | 0 | 0 | 3 | 0.015 | 0.15 | 1148 | 90 | 52.2
508 | 2 | 1307 | 0 | 4 | 1080 | 0 | 16 | 898 | 0 | 0.05 | 0 | 0 | 0 | 0 | 64.046 | 8 | 0 | 0 | 2 | 7.5 | 5.75 | 0 | 5 | 0.004 | 0 | 1.5 | 0 | 0 | 6 | 0 | 0.15 | 1093 | 138 | 52.4
509 | 2 | 1307 | 0 | 4 | 1080 | 0 | 16 | 898 | 0 | 0.05 | 0 | 0 | 0 | 0 | 64.2945 | 8 | 1.5 | 0 | 3 | 7.5 | 6.5 | 0 | 6 | 0.004 | 0 | 0 | 0 | 0 | 3 | 0.0015 | 0.15 | 982 | 276 | 53.5
510 | 2 | 1307 | 0 | 4 | 1080 | 0 | 16 | 898 | 0 | 0.004 | 0 | 0 | 0 | 0 | 67.281 | 7 | 1.5 | 0 | 3 | 5 | 6 | 0 | 6 | 0.05 | 0 | 1 | 0 | 0 | 3 | 0.015 | 0.15 | 1148 | 90 | 53.5
511 | 2 | 1307 | 0 | 4 | 1080 | 0 | 16 | 898 | 0 | 0.004 | 0 | 0 | 0 | 0 | 64.781 | 7 | 1.5 | 0 | 3 | 7.5 | 6 | 0 | 6 | 0.05 | 0 | 1 | 0 | 0 | 3 | 0.015 | 0.15 | 871 | 552 | 53.80000004
512 | 2 | 1265 | 0 | 4 | 1079 | 0 | 16 | 899 | 0 | 0.05 | 0 | 0 | 0 | 0 | 62.9524 | 9.6 | 1.5 | 0 | 6 | 7.4 | 4.2 | 0 | 4.7 | 0.0076 | 0 | 3.4 | 0 | 0 | 0 | 0 | 0.19 | 871 | 379.5 | 54.09999999
513 | 2 | 1307 | 0 | 4 | 1080 | 0 | 16 | 898 | 0 | 0.05 | 0 | 0 | 0 | 0 | 64.046 | 8 | 0 | 0 | 2 | 7.5 | 5.75 | 0 | 5 | 0.004 | 0 | 1.5 | 0 | 0 | 6 | 0 | 0.15 | 871 | 552 | 54.2
514 | 2 | 1307 | 0 | 4 | 1080 | 0 | 16 | 898 | 0 | 0.05 | 0 | 0 | 0 | 0 | 65.146 | 8 | 3.65 | 0 | 0 | 7.5 | 5.9 | 0 | 5 | 0.004 | 0 | 1.5 | 0 | 0 | 3.1 | 0 | 0.15 | 1093 | 138 | 55.20000003
515 | 2 | 1307 | 0 | 4 | 1080 | 0 | 16 | 898 | 0 | 0.05 | 0 | 0 | 0 | 0 | 74.781 | 7 | 1.5 | 0 | 4 | 0 | 7.5 | 0 | 2 | 0.004 | 0 | 0 | 0 | 0 | 3 | 0.015 | 0.15 | 982 | 276 | 55.29999996
516 | 2 | 1307 | 0 | 4 | 1080 | 0 | 16 | 898 | 0 | 0.004 | 0 | 0 | 0 | 0 | 64.896 | 5 | 0.5 | 0 | 3 | 7.5 | 6.5 | 0 | 8 | 0.05 | 0 | 1 | 0 | 0 | 3 | 0.05 | 0.5 | 982 | 276 | 55.49999998
517 | 2 | 1307 | 0 | 4 | 1080 | 0 | 16 | 898 | 0 | 0.004 | 0 | 0 | 0 | 0 | 64.896 | 5 | 0.5 | 0 | 3 | 7.5 | 6.5 | 0 | 8 | 0.05 | 0 | 1 | 0 | 0 | 3 | 0.05 | 0.5 | 1148 | 90 | 55.49999998
518 | 2 | 1307 | 0 | 4 | 1080 | 0 | 16 | 898 | 0 | 0.05 | 0 | 0 | 0 | 0 | 64.2945 | 8 | 1.5 | 0 | 3 | 7.5 | 6.5 | 0 | 6 | 0.004 | 0 | 0 | 0 | 0 | 3 | 0.0015 | 0.15 | 871 | 552 | 55.6
519 | 2 | 1307 | 0 | 4 | 1080 | 0 | 16 | 898 | 0 | 0.05 | 0 | 0 | 0 | 0 | 65.146 | 8 | 3.65 | 0 | 0 | 7.5 | 5.9 | 0 | 5 | 0.004 | 0 | 1.5 | 0 | 0 | 3.1 | 0 | 0.15 | 871 | 552 | 56.30000002
520 | 2 | 1307 | 0 | 4 | 1080 | 0 | 16 | 898 | 0 | 0.05 | 0 | 0 | 0 | 0 | 65.146 | 8 | 3.65 | 0 | 0 | 7.5 | 5.9 | 0 | 5 | 0.004 | 0 | 1.5 | 0 | 0 | 3.1 | 0 | 0.15 | 982 | 276 | 56.30000002
521 | 2 | 1307 | 0 | 4 | 1080 | 0 | 16 | 898 | 0 | 0.05 | 0 | 0 | 0 | 0 | 60.996 | 8 | 3 | 0 | 0 | 7.5 | 5.8 | 0 | 5 | 0.004 | 0 | 5 | 0 | 0 | 4.5 | 0 | 0.15 | 1093 | 138 | 57.39999995
522 | 2 | 1307 | 0 | 4 | 1080 | 0 | 16 | 898 | 0 | 0.004 | 0 | 0 | 0 | 0 | 62.281 | 7 | 1.5 | 0 | 3 | 10 | 6 | 0 | 6 | 0.05 | 0 | 1 | 0 | 0 | 3 | 0.015 | 0.15 | 871 | 552 | 57.90000004
523 | 2 | 1307 | 0 | 4 | 1080 | 0 | 16 | 898 | 0 | 0.05 | 0 | 0 | 0 | 0 | 60.981 | 7 | 1.5 | 0 | 7 | 10 | 5.8 | 0 | 5 | 0.004 | 0 | 1.5 | 0 | 0 | 1 | 0.015 | 0.15 | 982 | 276 | 58.49999999
524 | 2 | 1307 | 0 | 4 | 1080 | 0 | 16 | 898 | 0 | 0.05 | 0 | 0 | 0 | 0 | 60.981 | 7 | 1.5 | 0 | 5 | 10 | 5.8 | 0 | 5 | 0.004 | 0 | 1.5 | 0 | 0 | 3 | 0.015 | 0.15 | 871 | 552 | 59.8
525 | 2 | 1307 | 0 | 4 | 1080 | 0 | 16 | 898 | 0 | 0.05 | 0 | 0 | 0 | 0 | 63.796 | 8 | 1.5 | 0 | 3 | 7.5 | 6 | 0 | 6 | 0.004 | 0 | 1 | 0 | 0 | 3 | 0 | 0.15 | 982 | 276 | 60.1
526 | 2 | 1307 | 0 | 4 | 1080 | 0 | 16 | 898 | 0 | 0.05 | 0 | 0 | 0 | 0 | 63.896 | 8 | 0 | 0 | 2 | 7.5 | 6.4 | 0 | 6 | 0.004 | 0 | 0 | 0 | 0 | 6 | 0 | 0.15 | 871 | 552 | 62.20000004
527 | 2 | 1307 | 0 | 4 | 1080 | 0 | 16 | 898 | 0 | 0.05 | 0 | 0 | 0 | 0 | 63.131 | 8 | 0 | 0 | 5.9 | 7.5 | 5.75 | 0 | 5 | 0.004 | 0 | 1.5 | 0 | 0 | 3 | 0.015 | 0.15 | 982 | 276 | 63.09999996
528 | 2 | 1307 | 0 | 4 | 1080 | 0 | 16 | 898 | 0 | 0.004 | 0 | 0 | 0 | 0 | 62.281 | 7 | 1.5 | 0 | 3 | 10 | 6 | 0 | 6 | 0.05 | 0 | 1 | 0 | 0 | 3 | 0.015 | 0.15 | 982 | 276 | 63.69999995
529 | 2 | 1307 | 0 | 4 | 1080 | 0 | 16 | 898 | 0 | 0.004 | 0 | 0 | 0 | 0 | 64.046 | 6 | 1.5 | 0 | 5 | 7.5 | 6.2 | 0 | 6.5 | 0.05 | 0 | 0 | 0 | 0 | 3 | 0.05 | 0.15 | 871 | 552 | 64.19999999
530 | 2 | 1307 | 0 | 4 | 1080 | 0 | 16 | 898 | 0 | 0.05 | 0 | 0 | 0 | 0 | 63.896 | 8 | 0 | 0 | 2 | 7.5 | 6.4 | 0 | 6 | 0.004 | 0 | 0 | 0 | 0 | 6 | 0 | 0.15 | 982 | 276 | 64.7
531 | 2 | 1307 | 0 | 4 | 1080 | 0 | 16 | 898 | 0 | 0.004 | 0 | 0 | 0 | 0 | 65.281 | 5 | 1.5 | 0 | 3 | 7.5 | 6.5 | 0 | 7.5 | 0.05 | 0 | 0.5 | 0 | 0 | 3 | 0.015 | 0.15 | 1093 | 138 | 64.80000002
532 | 2 | 1307 | 0 | 4 | 1080 | 0 | 16 | 898 | 0 | 0.004 | 0 | 0 | 0 | 0 | 65.281 | 5 | 1.5 | 0 | 3 | 7.5 | 6.5 | 0 | 7.5 | 0.05 | 0 | 0.5 | 0 | 0 | 3 | 0.015 | 0.15 | 982 | 276 | 65.39999995
533 | 2 | 1265 | 0 | 4 | 1079 | 0 | 16 | 899 | 0 | 0.05 | 0 | 0 | 0 | 0 | 62.447 | 9.7 | 1.5 | 0 | 6.1 | 7.5 | 4.2 | 0 | 4.8 | 0.003 | 0 | 3.5 | 0 | 0 | 0 | 0 | 0.2 | 982 | 179.4 | 65.6
534 | 2 | 1307 | 0 | 4 | 1080 | 0 | 16 | 898 | 0 | 0.05 | 0 | 0 | 0 | 0 | 63.796 | 8 | 1.5 | 0 | 3 | 7.5 | 6 | 0 | 6 | 0.004 | 0 | 1 | 0 | 0 | 3 | 0 | 0.15 | 1148 | 90 | 66.4
535 | 2 | 1307 | 0 | 4 | 1080 | 0 | 16 | 898 | 0 | 0.05 | 0 | 0 | 0 | 0 | 63.546 | 8 | 0 | 0 | 4 | 7.5 | 5.75 | 0 | 5 | 0.004 | 0 | 1.5 | 0 | 0 | 4.5 | 0 | 0.15 | 871 | 552 | 66.70000001
536 | 2 | 1307 | 0 | 4 | 1080 | 0 | 16 | 898 | 0 | 0.05 | 0 | 0 | 0 | 0 | 63.546 | 8 | 0 | 0 | 4 | 7.5 | 5.75 | 0 | 5 | 0.004 | 0 | 1.5 | 0 | 0 | 4.5 | 0 | 0.15 | 982 | 276 | 67.09999997
537 | 2 | 1307 | 0 | 4 | 1080 | 0 | 16 | 898 | 0 | 0.004 | 0 | 0 | 0 | 0 | 65.281 | 5 | 1.5 | 0 | 3 | 7.5 | 6.5 | 0 | 7 | 0.05 | 0 | 0.5 | 0 | 0 | 3.5 | 0.015 | 0.15 | 1093 | 138 | 68
538 | 2 | 1307 | 0 | 4 | 1080 | 0 | 16 | 898 | 0 | 0.05 | 0 | 0 | 0 | 0 | 63.496 | 8 | 1.5 | 0 | 4 | 7.5 | 5.8 | 0 | 5 | 0.004 | 0 | 1.5 | 0 | 0 | 3 | 0 | 0.15 | 982 | 276 | 68.5
539 | 2 | 1307 | 0 | 4 | 1080 | 0 | 16 | 898 | 0 | 0.05 | 0 | 0 | 0 | 0 | 60.981 | 7 | 1.5 | 0 | 6 | 10 | 5.8 | 0 | 5 | 0.004 | 0 | 1.5 | 0 | 0 | 2 | 0.015 | 0.15 | 982 | 276 | 68.90000001
540 | 2 | 1265 | 0 | 4 | 1079 | 0 | 16 | 899 | 0 | 0.05 | 0 | 0 | 0 | 0 | 62.447 | 9.7 | 1.5 | 0 | 6.1 | 7.5 | 4.2 | 0 | 4.8 | 0.003 | 0 | 3.5 | 0 | 0 | 0 | 0 | 0.2 | 871 | 379.5 | 69.2
541 | 2 | 1307 | 0 | 4 | 1080 | 0 | 16 | 898 | 0 | 0.05 | 0 | 0 | 0 | 0 | 63.396 | 8 | 0 | 0 | 4 | 7.5 | 6.4 | 0 | 6 | 0.004 | 0 | 0 | 0 | 0 | 4.5 | 0 | 0.15 | 982 | 276 | 69.6
542 | 2 | 1307 | 0 | 4 | 1080 | 0 | 16 | 898 | 0 | 0.05 | 0 | 0 | 0 | 0 | 63.546 | 8 | 0 | 0 | 4 | 7.5 | 5.75 | 0 | 5 | 0.004 | 0 | 1.5 | 0 | 0 | 4.5 | 0 | 0.15 | 1093 | 138 | 70.10000001
543 | 2 | 1307 | 0 | 4 | 1080 | 0 | 16 | 898 | 0 | 0.004 | 0 | 0 | 0 | 0 | 64.046 | 6 | 1.5 | 0 | 5 | 7.5 | 6.2 | 0 | 6.5 | 0.05 | 0 | 0 | 0 | 0 | 3 | 0.05 | 0.15 | 982 | 276 | 70.3
544 | 2 | 1307 | 0 | 4 | 1080 | 0 | 16 | 898 | 0 | 0.05 | 0 | 0 | 0 | 0 | 60.081 | 7 | 1.5 | 0 | 6 | 10 | 6.2 | 0 | 6.5 | 0.004 | 0 | 0 | 0 | 0 | 2.5 | 0.015 | 0.15 | 982 | 276 | 72.70000002
545 | 2 | 1307 | 0 | 4 | 1080 | 0 | 16 | 898 | 0 | 0.05 | 0 | 0 | 0 | 0 | 59.546 | 7 | 1.5 | 0 | 7 | 10 | 6.2 | 0 | 6.5 | 0.004 | 0 | 0 | 0 | 0 | 2 | 0.05 | 0.15 | 982 | 276 | 72.70000002
546 | 2 | 1307 | 0 | 4 | 1080 | 0 | 16 | 898 | 0 | 0.05 | 0 | 0 | 0 | 0 | 61.281 | 5 | 1.5 | 0 | 5.5 | 10 | 6.5 | 0 | 7 | 0.004 | 0 | 0 | 0 | 0 | 3 | 0.015 | 0.15 | 871 | 552 | 74
547 | 2 | 1307 | 0 | 4 | 1080 | 0 | 16 | 898 | 0 | 0.004 | 0 | 0 | 0 | 0 | 63.081 | 7 | 1.5 | 0 | 5 | 7.5 | 6.2 | 0 | 6.5 | 0.05 | 0 | 0 | 0 | 0 | 3 | 0.015 | 0.15 | 1148 | 90 | 74.30000004
548 | 2 | 1307 | 0 | 4 | 1080 | 0 | 16 | 898 | 0 | 0.05 | 0 | 0 | 0 | 0 | 63.796 | 8 | 1.5 | 0 | 3 | 7.5 | 6 | 0 | 6 | 0.004 | 0 | 1 | 0 | 0 | 3 | 0 | 0.15 | 871 | 552 | 75.7
549 | 2 | 1307 | 0 | 4 | 1080 | 0 | 16 | 898 | 0 | 0.05 | 0 | 0 | 0 | 0 | 60.581 | 7 | 1.5 | 0 | 5 | 10 | 6.2 | 0 | 6.5 | 0.004 | 0 | 0 | 0 | 0 | 3 | 0.015 | 0.15 | 982 | 276 | 76.2
550 | 2 | 1307 | 0 | 4 | 1080 | 0 | 16 | 898 | 0 | 0.004 | 0 | 0 | 0 | 0 | 65.281 | 5 | 1.5 | 0 | 3 | 7.5 | 6.5 | 0 | 7.5 | 0.05 | 0 | 0.5 | 0 | 0 | 3 | 0.015 | 0.15 | 871 | 552 | 76.49999997
551 | 3 | 1315 | 0 | 4 | 1065 | 0 | 20 | 871 | 0 | 0 | 0 | 0 | 0 | 0 | 70.4 | 10.3 | 0 | 0 | 7.5 | 0 | 5.6 | 0 | 6.2 | 0 | 0 | 0 | 0 | 0 | 0 | 0 | 0 | 982 | 207 | 76.79999999
552 | 2 | 1307 | 0 | 4 | 1080 | 0 | 16 | 898 | 0 | 0.004 | 0 | 0 | 0 | 0 | 63.081 | 7 | 1.5 | 0 | 5 | 7.5 | 6.2 | 0 | 6.5 | 0.05 | 0 | 0 | 0 | 0 | 3 | 0.015 | 0.15 | 982 | 276 | 80.4
553 | 2 | 1307 | 0 | 4 | 1080 | 0 | 16 | 898 | 0 | 0.05 | 0 | 0 | 0 | 0 | 62.781 | 6 | 1.5 | 0 | 5.5 | 10 | 7 | 0 | 4 | 0.004 | 0 | 0 | 0 | 0 | 3 | 0.015 | 0.15 | 982 | 276 | 80.7
554 | 3 | 1315 | 0 | 4 | 1065 | 0 | 20 | 871 | 0 | 0 | 0 | 0 | 0 | 0 | 70.4 | 10.3 | 0 | 0 | 7.5 | 0 | 5.6 | 0 | 6.2 | 0 | 0 | 0 | 0 | 0 | 0 | 0 | 0 | 982 | 207 | 81.5
555 | 2 | 1307 | 0 | 4 | 1080 | 0 | 16 | 898 | 0 | 0.05 | 0 | 0 | 0 | 0 | 63.546 | 8 | 0 | 0 | 4 | 7.5 | 5.75 | 0 | 5 | 0.004 | 0 | 1.5 | 0 | 0 | 4.5 | 0 | 0.15 | 1148 | 90 | 82.9
556 | 2 | 1307 | 0 | 4 | 1080 | 0 | 16 | 898 | 0 | 0.004 | 0 | 0 | 0 | 0 | 64.781 | 5 | 1.5 | 0 | 3 | 7.5 | 6.5 | 0 | 8 | 0.05 | 0 | 0.5 | 0 | 0 | 3 | 0.015 | 0.15 | 982 | 276 | 83.6
557 | 2 | 1307 | 0 | 4 | 1080 | 0 | 16 | 898 | 0 | 0.004 | 0 | 0 | 0 | 0 | 65.281 | 5 | 1.5 | 0 | 3 | 7.5 | 6.5 | 0 | 7 | 0.05 | 0 | 0.5 | 0 | 0 | 3.5 | 0.015 | 0.15 | 871 | 552 | 84.3
558 | 2 | 1307 | 0 | 4 | 1080 | 0 | 16 | 898 | 0 | 0.05 | 0 | 0 | 0 | 0 | 60.996 | 8 | 3 | 0 | 0 | 7.5 | 5.8 | 0 | 5 | 0.004 | 0 | 5 | 0 | 0 | 4.5 | 0 | 0.15 | 871 | 552 | 85.6
559 | 2 | 1307 | 0 | 4 | 1080 | 0 | 16 | 898 | 0 | 0.004 | 0 | 0 | 0 | 0 | 65.281 | 5 | 1.5 | 0 | 3 | 7.5 | 6.5 | 0 | 7 | 0.05 | 0 | 0.5 | 0 | 0 | 3.5 | 0.015 | 0.15 | 982 | 276 | 85.6
560 | 3 | 1315 | 0 | 4 | 1065 | 0 | 20 | 871 | 0 | 0 | 0 | 0 | 0 | 0 | 70.4 | 10.3 | 0 | 0 | 7.5 | 0 | 5.6 | 0 | 6.2 | 0 | 0 | 0 | 0 | 0 | 0 | 0 | 0 | 871 | 414 | 86.4
561 | 2 | 1307 | 0 | 4 | 1080 | 0 | 16 | 898 | 0 | 0.05 | 0 | 0 | 0 | 0 | 63.131 | 8 | 0 | 0 | 5.9 | 7.5 | 5.75 | 0 | 5 | 0.004 | 0 | 1.5 | 0 | 0 | 3 | 0.015 | 0.15 | 871 | 552 | 86.79999996
562 | 2 | 1307 | 0 | 4 | 1080 | 0 | 16 | 898 | 0 | 0.05 | 0 | 0 | 0 | 0 | 62.646 | 8 | 0.5 | 0 | 5.9 | 7.5 | 5.75 | 0 | 5 | 0.004 | 0 | 1.5 | 0 | 0 | 3 | 0 | 0.15 | 871 | 552 | 87
563 | 3 | 1276 | 0 | 4 | 1080 | 0 | 20 | 871 | 0 | 0 | 0 | 0 | 0 | 0 | 64.53 | 10.6 | 0.92 | 0 | 6.5 | 5 | 4.15 | 0 | 4.42 | 0 | 0 | 3.68 | 0 | 0 | 0 | 0 | 0.2 | 871 | 448.5 | 89.2
564 | 2 | 1307 | 0 | 4 | 1080 | 0 | 16 | 898 | 0 | 0.05 | 0 | 0 | 0 | 0 | 63.131 | 8 | 0 | 0 | 5.9 | 7.5 | 5.75 | 0 | 5 | 0.004 | 0 | 1.5 | 0 | 0 | 3 | 0.015 | 0.15 | 1093 | 138 | 90
565 | 2 | 1307 | 0 | 4 | 1080 | 0 | 16 | 898 | 0 | 0.05 | 0 | 0 | 0 | 0 | 60.981 | 7 | 1.5 | 0 | 7 | 10 | 5.8 | 0 | 5 | 0.004 | 0 | 1.5 | 0 | 0 | 1 | 0.015 | 0.15 | 871 | 552 | 90.1
566 | 2 | 1307 | 0 | 4 | 1080 | 0 | 16 | 898 | 0 | 0.05 | 0 | 0 | 0 | 0 | 63.496 | 8 | 1.5 | 0 | 4 | 7.5 | 5.8 | 0 | 5 | 0.004 | 0 | 1.5 | 0 | 0 | 3 | 0 | 0.15 | 1148 | 90 | 90.4
567 | 3 | 1315 | 0 | 4 | 1065 | 0 | 20 | 871 | 0 | 0 | 0 | 0 | 0 | 0 | 70.4 | 10.3 | 0 | 0 | 7.5 | 0 | 5.6 | 0 | 6.2 | 0 | 0 | 0 | 0 | 0 | 0 | 0 | 0 | 871 | 414 | 90.8
568 | 4 | 1204 | 0 | 4 | 1080 | 0 | 32 | 870 | 0 | 0.1 | 0 | 0 | 0 | 0 | 59.885 | 9 | 0 | 0 | 12 | 10 | 5 | 0 | 0 | 0.015 | 0 | 2 | 0 | 0 | 0 | 0 | 2 | 982 | 248.4 | 91
569 | 2 | 1307 | 0 | 4 | 1080 | 0 | 16 | 898 | 0 | 0.05 | 0 | 0 | 0 | 0 | 61.281 | 5 | 1.5 | 0 | 6.5 | 10 | 6.5 | 0 | 7 | 0.004 | 0 | 0 | 0 | 0 | 2 | 0.015 | 0.15 | 982 | 276 | 91.9
570 | 2 | 1265 | 0 | 4 | 1079 | 0 | 16 | 899 | 0 | 0.05 | 0 | 0 | 0 | 0 | 62.9524 | 9.6 | 1.5 | 0 | 6 | 7.4 | 4.2 | 0 | 4.7 | 0.0076 | 0 | 3.4 | 0 | 0 | 0 | 0 | 0.19 | 760 | 621 | 92.39999995
571 | 2 | 1265 | 0 | 4 | 1079 | 0 | 16 | 899 | 0 | 0.05 | 0 | 0 | 0 | 0 | 62.6957 | 9.7 | 1.5 | 0 | 6 | 7.5 | 4.2 | 0 | 4.7 | 0.0043 | 0 | 3.5 | 0 | 0 | 0 | 0 | 0.15 | 760 | 621 | 92.5
572 | 2 | 1307 | 0 | 4 | 1080 | 0 | 16 | 898 | 0 | 0.05 | 0 | 0 | 0 | 0 | 60.981 | 7 | 1.5 | 0 | 6 | 10 | 5.8 | 0 | 5 | 0.004 | 0 | 1.5 | 0 | 0 | 2 | 0.015 | 0.15 | 871 | 552 | 92.69999997
573 | 2 | 1307 | 0 | 4 | 1080 | 0 | 16 | 898 | 0 | 0.05 | 0 | 0 | 0 | 0 | 63.496 | 8 | 1.5 | 0 | 4 | 7.5 | 5.8 | 0 | 5 | 0.004 | 0 | 1.5 | 0 | 0 | 3 | 0 | 0.15 | 871 | 552 | 94.5
574 | 2 | 1307 | 0 | 4 | 1080 | 0 | 16 | 898 | 0 | 0.05 | 0 | 0 | 0 | 0 | 61.281 | 5 | 1.5 | 0 | 5.5 | 10 | 6.5 | 0 | 7 | 0.004 | 0 | 0 | 0 | 0 | 3 | 0.015 | 0.15 | 982 | 276 | 94.7
575 | 2 | 1307 | 0 | 4 | 1080 | 0 | 16 | 898 | 0 | 0.05 | 0 | 0 | 0 | 0 | 71.946 | 7 | 2.5 | 0 | 4 | 0 | 5.8 | 0 | 5 | 0.004 | 0 | 1.5 | 0 | 0 | 2 | 0.05 | 0.15 | 871 | 552 | 96.5
576 | 2 | 1307 | 0 | 4 | 1080 | 0 | 16 | 898 | 0 | 0.004 | 0 | 0 | 0 | 0 | 64.046 | 6 | 1.5 | 0 | 5 | 7.5 | 6.2 | 0 | 6.5 | 0.05 | 0 | 0 | 0 | 0 | 3 | 0.05 | 0.15 | 1148 | 90 | 96.89999999
577 | 2 | 1307 | 0 | 4 | 1080 | 0 | 16 | 898 | 0 | 0.05 | 0 | 0 | 0 | 0 | 61.281 | 5 | 1.5 | 0 | 6.5 | 10 | 6.5 | 0 | 7 | 0.004 | 0 | 0 | 0 | 0 | 2 | 0.015 | 0.15 | 871 | 552 | 97.10000002
578 | 2 | 1265 | 0 | 4 | 1079 | 0 | 16 | 899 | 0 | 0.05 | 0 | 0 | 0 | 0 | 62.9524 | 9.6 | 1.5 | 0 | 6 | 7.4 | 4.2 | 0 | 4.7 | 0.0076 | 0 | 3.4 | 0 | 0 | 0 | 0 | 0.19 | 982 | 179.4 | 98.1
579 | 2 | 1307 | 0 | 4 | 1080 | 0 | 16 | 898 | 0 | 0.004 | 0 | 0 | 0 | 0 | 63.081 | 7 | 1.5 | 0 | 5 | 7.5 | 6.2 | 0 | 6.5 | 0.05 | 0 | 0 | 0 | 0 | 3 | 0.015 | 0.15 | 1093 | 138 | 98.4
580 | 2 | 1307 | 0 | 4 | 1080 | 0 | 16 | 898 | 0 | 0.05 | 0 | 0 | 0 | 0 | 63.796 | 8 | 1.5 | 0 | 3 | 7.5 | 6 | 0 | 6 | 0.004 | 0 | 1 | 0 | 0 | 3 | 0 | 0.15 | 1093 | 138 | 100.3
581 | 2 | 1307 | 0 | 4 | 1080 | 0 | 16 | 898 | 0 | 0.004 | 0 | 0 | 0 | 0 | 64.281 | 5 | 1.5 | 0 | 3 | 7.5 | 6.5 | 0 | 7 | 0.05 | 0 | 0.5 | 0 | 0 | 4.5 | 0.015 | 0.15 | 1093 | 138 | 100.6000001
582 | 2 | 1307 | 0 | 4 | 1080 | 0 | 16 | 898 | 0 | 0.05 | 0 | 0 | 0 | 0 | 64.396 | 8 | 3 | 0 | 0 | 7.5 | 6.4 | 0 | 6 | 0.004 | 0 | 0 | 0 | 0 | 4.5 | 0 | 0.15 | 871 | 552 | 101.9
583 | 2 | 1307 | 0 | 4 | 1080 | 0 | 16 | 898 | 0 | 0.05 | 0 | 0 | 0 | 0 | 64.046 | 8 | 0 | 0 | 2 | 7.5 | 5.75 | 0 | 5 | 0.004 | 0 | 1.5 | 0 | 0 | 6 | 0 | 0.15 | 982 | 276 | 103.0000001
584 | 2 | 1307 | 0 | 4 | 1080 | 0 | 16 | 898 | 0 | 0.004 | 0 | 0 | 0 | 0 | 64.781 | 5 | 1.5 | 0 | 3 | 7.5 | 6.5 | 0 | 8 | 0.05 | 0 | 0.5 | 0 | 0 | 3 | 0.015 | 0.15 | 871 | 552 | 103.9000001
585 | 4 | 1204 | 0 | 4 | 1080 | 0 | 32 | 870 | 0 | 0.1 | 0 | 0 | 0 | 0 | 59.885 | 9 | 0 | 0 | 12 | 10 | 5 | 0 | 0 | 0.015 | 0 | 2 | 0 | 0 | 0 | 0 | 2 | 871 | 517.5 | 105
586 | 4 | 1310 | 0 | 4 | 1080 | 0 | 20 | 704 | 0 | 0 | 0 | 0 | 0 | 0 | 66.8 | 7.9 | 2 | 0 | 6.9 | 5 | 5.4 | 0 | 5.9 | 0 | 0 | 0 | 0 | 0 | 0 | 0 | 0.1 | 1800 | 248.4 | 107.4999999
587 | 2 | 1307 | 0 | 4 | 1080 | 0 | 16 | 898 | 0 | 0.05 | 0 | 0 | 0 | 0 | 59.546 | 7 | 1.5 | 0 | 7 | 10 | 6.2 | 0 | 6.5 | 0.004 | 0 | 0 | 0 | 0 | 2 | 0.05 | 0.15 | 871 | 552 | 110
588 | 2 | 1307 | 0 | 4 | 1080 | 0 | 16 | 898 | 0 | 0.05 | 0 | 0 | 0 | 0 | 61.781 | 5 | 1.5 | 0 | 4 | 10 | 6.5 | 0 | 7 | 0.004 | 0 | 0 | 0 | 0 | 4 | 0.015 | 0.15 | 871 | 552 | 113.1
589 | 2 | 1307 | 0 | 4 | 1080 | 0 | 16 | 898 | 0 | 0.004 | 0 | 0 | 0 | 0 | 65.281 | 5 | 1.5 | 0 | 3 | 7.5 | 6.5 | 0 | 7 | 0.05 | 0 | 0.5 | 0 | 0 | 3.5 | 0.015 | 0.15 | 1148 | 90 | 113.3
590 | 2 | 1307 | 0 | 4 | 1080 | 0 | 16 | 898 | 0 | 0.004 | 0 | 0 | 0 | 0 | 63.081 | 7 | 1.5 | 0 | 5 | 7.5 | 6.2 | 0 | 6.5 | 0.05 | 0 | 0 | 0 | 0 | 3 | 0.015 | 0.15 | 871 | 552 | 114.2999999
591 | 3 | 1276 | 0 | 4 | 1080 | 0 | 20 | 871 | 0 | 0 | 0 | 0 | 0 | 0 | 64.53 | 10.6 | 0.92 | 0 | 6.5 | 5 | 4.15 | 0 | 4.42 | 0 | 0 | 3.68 | 0 | 0 | 0 | 0 | 0.2 | 982 | 220.8 | 114.5000001
592 | 2 | 1307 | 0 | 4 | 1080 | 0 | 16 | 898 | 0 | 0.004 | 0 | 0 | 0 | 0 | 64.281 | 5 | 1.5 | 0 | 3 | 7.5 | 6.5 | 0 | 7 | 0.05 | 0 | 0.5 | 0 | 0 | 4.5 | 0.015 | 0.15 | 982 | 276 | 115.4999999
593 | 2 | 1307 | 0 | 4 | 1080 | 0 | 16 | 898 | 0 | 0.05 | 0 | 0 | 0 | 0 | 60.081 | 7 | 1.5 | 0 | 6 | 10 | 6.2 | 0 | 6.5 | 0.004 | 0 | 0 | 0 | 0 | 2.5 | 0.015 | 0.15 | 871 | 552 | 119.0999999
594 | 2 | 1307 | 0 | 4 | 1080 | 0 | 16 | 898 | 0 | 0.05 | 0 | 0 | 0 | 0 | 62.781 | 6 | 1.5 | 0 | 5.5 | 10 | 7 | 0 | 4 | 0.004 | 0 | 0 | 0 | 0 | 3 | 0.015 | 0.15 | 871 | 552 | 119.1999999
595 | 2 | 1307 | 0 | 4 | 1080 | 0 | 16 | 898 | 0 | 0.05 | 0 | 0 | 0 | 0 | 61.781 | 5 | 1.5 | 0 | 4 | 10 | 6.5 | 0 | 7 | 0.004 | 0 | 0 | 0 | 0 | 4 | 0.015 | 0.15 | 982 | 276 | 119.8
596 | 2 | 1307 | 0 | 4 | 1080 | 0 | 16 | 898 | 0 | 0.004 | 0 | 0 | 0 | 0 | 64.781 | 5 | 1.5 | 0 | 3 | 7.5 | 6.5 | 0 | 8 | 0.05 | 0 | 0.5 | 0 | 0 | 3 | 0.015 | 0.15 | 1148 | 90 | 121.4000001
597 | 2 | 1307 | 0 | 4 | 1080 | 0 | 16 | 898 | 0 | 0.05 | 0 | 0 | 0 | 0 | 60.981 | 7 | 1.5 | 0 | 5 | 10 | 5.8 | 0 | 5 | 0.004 | 0 | 1.5 | 0 | 0 | 3 | 0.015 | 0.15 | 982 | 276 | 126.5000001
598 | 2 | 1265 | 0 | 4 | 1079 | 0 | 16 | 899 | 0 | 0.05 | 0 | 0 | 0 | 0 | 62.6957 | 9.7 | 1.5 | 0 | 6 | 7.5 | 4.2 | 0 | 4.7 | 0.0043 | 0 | 3.5 | 0 | 0 | 0 | 0 | 0.15 | 871 | 379.5 | 133.7999999
599 | 2 | 1307 | 0 | 4 | 1080 | 0 | 16 | 898 | 0 | 0.004 | 0 | 0 | 0 | 0 | 65.281 | 5 | 1.5 | 0 | 3 | 7.5 | 6.5 | 0 | 7.5 | 0.05 | 0 | 0.5 | 0 | 0 | 3 | 0.015 | 0.15 | 1148 | 90 | 143.2
600 | 2 | 1307 | 0 | 4 | 1080 | 0 | 16 | 898 | 0 | 0.004 | 0 | 0 | 0 | 0 | 64.281 | 5 | 1.5 | 0 | 3 | 7.5 | 6.5 | 0 | 7 | 0.05 | 0 | 0.5 | 0 | 0 | 4.5 | 0.015 | 0.15 | 871 | 552 | 147.4000002
601 | 2 | 1307 | 0 | 4 | 1080 | 0 | 16 | 898 | 0 | 0.004 | 0 | 0 | 0 | 0 | 63.781 | 5 | 1.5 | 0 | 3 | 7.5 | 6.5 | 0 | 7 | 0.05 | 0 | 0 | 0 | 0 | 5.5 | 0.015 | 0.15 | 1093 | 138 | 153.6999998
602 | 2 | 1307 | 0 | 4 | 1080 | 0 | 16 | 898 | 0 | 0.004 | 0 | 0 | 0 | 0 | 63.781 | 5 | 1.5 | 0 | 3 | 7.5 | 6.5 | 0 | 7 | 0.05 | 0 | 0 | 0 | 0 | 5.5 | 0.015 | 0.15 | 982 | 276 | 158.7000001
603 | 2 | 1307 | 0 | 4 | 1080 | 0 | 16 | 898 | 0 | 0.05 | 0 | 0 | 0 | 0 | 64.396 | 8 | 3 | 0 | 0 | 7.5 | 6.4 | 0 | 6 | 0.004 | 0 | 0 | 0 | 0 | 4.5 | 0 | 0.15 | 982 | 276 | 161.7999999
604 | 4 | 1310 | 0 | 4 | 1080 | 0 | 20 | 704 | 0 | 0 | 0 | 0 | 0 | 0 | 63.2 | 7.5 | 2 | 0 | 4.9 | 10 | 5.5 | 0 | 3.9 | 0 | 0 | 0 | 0 | 0 | 2.9 | 0 | 0.1 | 1800 | 248.4 | 164.6999999
605 | 4 | 1180 | 0 | 4 | 1140 | 0 | 20 | 870 | 0 | 0 | 0 | 0 | 0 | 0 | 60.2 | 8 | 0.6 | 0 | 8 | 5 | 5.6 | 0 | 6 | 0 | 0 | 1 | 0 | 0 | 0 | 0 | 5.6 | 1100 | 120 | 166
606 | 4 | 1180 | 0 | 4 | 1140 | 0 | 20 | 870 | 0 | 0 | 0 | 0 | 0 | 0 | 67.9 | 1.4 | 0 | 0 | 5 | 3.1 | 4.75 | 0 | 10.2 | 0 | 0 | 0 | 0 | 0 | 7.5 | 0.05 | 0.1 | 1200 | 70 | 166.9999999
607 | 3 | 1276 | 0 | 4 | 1080 | 0 | 20 | 871 | 0 | 0 | 0 | 0 | 0 | 0 | 64.73 | 10.6 | 0.92 | 0 | 6.5 | 5 | 4.15 | 0 | 4.42 | 0 | 0 | 3.68 | 0 | 0 | 0 | 0 | 0 | 982 | 220.8 | 173.4999999
608 | 4 | 1180 | 0 | 4 | 1140 | 0 | 20 | 870 | 0 | 0 | 0 | 0 | 0 | 0 | 61 | 4.4 | 0 | 0 | 7.5 | 8 | 5.49 | 0 | 8.7 | 0 | 0 | 0 | 0 | 0 | 4.8 | 0.01 | 0.1 | 1200 | 70 | 182
609 | 2 | 1265 | 0 | 4 | 1079 | 0 | 16 | 899 | 0 | 0.05 | 0 | 0 | 0 | 0 | 62.447 | 9.7 | 1.5 | 0 | 6.1 | 7.5 | 4.2 | 0 | 4.8 | 0.003 | 0 | 3.5 | 0 | 0 | 0 | 0 | 0.2 | 760 | 621 | 184.4000001
610 | 2 | 1307 | 0 | 4 | 1080 | 0 | 16 | 898 | 0 | 0.05 | 0 | 0 | 0 | 0 | 63.496 | 8 | 1.5 | 0 | 4 | 7.5 | 5.8 | 0 | 5 | 0.004 | 0 | 1.5 | 0 | 0 | 3 | 0 | 0.15 | 1093 | 138 | 184.4999998
611 | 4 | 1250 | 0 | 4 | 1080 | 0 | 20 | 871 | 0 | 0.08 | 0 | 0 | 0 | 0 | 65.449 | 11.73 | 0 | 0 | 5.59 | 0.99 | 5.2 | 0 | 9.19 | 0.031 | 0 | 0 | 0 | 0 | 1.49 | 0 | 0.25 | 1040 | 137.2 | 205.4999999
612 | 4 | 1270 | 0 | 4 | 1080 | 0 | 20 | 871 | 0 | 0.062 | 0 | 0 | 0 | 0 | 58.832 | 6.6 | 0.73 | 0 | 6.32 | 12.4 | 4.35 | 0 | 9.18 | 0.026 | 0 | 0 | 0 | 0 | 1.26 | 0 | 0.24 | 1040 | 137.2 | 211.0999999
613 | 4 | 1180 | 0 | 4 | 1140 | 0 | 20 | 870 | 0 | 0 | 0 | 0 | 0 | 0 | 64.9 | 3.8 | 0 | 0 | 6.8 | 4.8 | 5.78 | 0 | 8 | 0 | 0 | 0 | 0 | 0 | 5.8 | 0.02 | 0.1 | 1200 | 70 | 212.9999998
614 | 4 | 1310 | 0 | 4 | 1080 | 0 | 20 | 704 | 0 | 0 | 0 | 0 | 0 | 0 | 61.4 | 7.1 | 2 | 0 | 6.9 | 9.9 | 5.8 | 0 | 3.9 | 0 | 0 | 0 | 0 | 0 | 2.9 | 0 | 0.1 | 1800 | 248.4 | 219.6000001
615 | 2 | 1307 | 0 | 4 | 1080 | 0 | 16 | 898 | 0 | 0.004 | 0 | 0 | 0 | 0 | 63.781 | 5 | 1.5 | 0 | 3 | 7.5 | 6.5 | 0 | 7 | 0.05 | 0 | 0 | 0 | 0 | 5.5 | 0.015 | 0.15 | 1148 | 90 | 220.1000002
616 | 4 | 1250 | 0 | 4 | 1080 | 0 | 20 | 871 | 0 | 0.088 | 0 | 0 | 0 | 0 | 66.61 | 7.67 | 0.84 | 0 | 7.32 | 1.05 | 4.85 | 0 | 9.81 | 0.032 | 0 | 0 | 0 | 0 | 1.45 | 0 | 0.28 | 1040 | 137.2 | 220.2999999
617 | 4 | 1280 | 0 | 4 | 1080 | 0 | 20 | 871 | 0 | 0.075 | 0 | 0 | 0 | 0 | 64.956 | 9.79 | 0.84 | 0 | 6.63 | 1.01 | 5.17 | 0 | 9.75 | 0.029 | 0 | 0 | 0 | 0 | 1.46 | 0 | 0.29 | 1040 | 137.2 | 220.2999999
618 | 4 | 1250 | 0 | 4 | 1080 | 0 | 20 | 871 | 0 | 0.088 | 0 | 0 | 0 | 0 | 66.959 | 7.58 | 0.84 | 0 | 9.01 | 0.55 | 4.78 | 0 | 7.29 | 0.033 | 0 | 1.17 | 0 | 0 | 1.45 | 0 | 0.25 | 1040 | 137.2 | 220.5000001
619 | 3 | 1288 | 0 | 4 | 1080 | 0 | 20 | 871 | 0 | 0 | 0 | 0 | 0 | 0 | 67.96 | 10.1 | 0.92 | 0 | 6.5 | 2.52 | 4.4 | 0 | 4.42 | 0 | 0 | 3.18 | 0 | 0 | 0 | 0 | 0 | 982 | 220.8 | 224.8000001
620 | 4 | 1180 | 0 | 4 | 1140 | 0 | 20 | 870 | 0 | 0 | 0 | 0 | 0 | 0 | 63.9 | 1.8 | 0 | 0 | 5.2 | 6.4 | 5.47 | 0 | 9.8 | 0 | 0 | 0 | 0 | 0 | 7.2 | 0.03 | 0.2 | 1200 | 70 | 232.0000001
621 | 4 | 1270 | 0 | 4 | 1080 | 0 | 20 | 871 | 0 | 0.066 | 0 | 0 | 0 | 0 | 66.202 | 7.54 | 0.83 | 0 | 7.21 | 0.97 | 4.96 | 0 | 10.48 | 0.022 | 0 | 0 | 0 | 0 | 1.44 | 0 | 0.28 | 1040 | 137.2 | 232.1999998
622 | 4 | 1270 | 0 | 4 | 1080 | 0 | 20 | 871 | 0 | 0.06 | 0 | 0 | 0 | 0 | 61.366 | 6.89 | 0.76 | 0 | 6.59 | 8.63 | 4.53 | 0 | 9.59 | 0.024 | 0 | 0 | 0 | 0 | 1.32 | 0 | 0.24 | 1040 | 137.2 | 240.3999998
623 | 3 | 1288 | 0 | 4 | 1080 | 0 | 20 | 871 | 0 | 0 | 0 | 0 | 0 | 0 | 67.96 | 10.1 | 0.92 | 0 | 6.5 | 2.52 | 4.4 | 0 | 4.42 | 0 | 0 | 3.18 | 0 | 0 | 0 | 0 | 0 | 871 | 448.5 | 240.5000002
624 | 4 | 1270 | 0 | 4 | 1080 | 0 | 20 | 871 | 0 | 0.069 | 0 | 0 | 0 | 0 | 65.126 | 7.45 | 0.83 | 0 | 7.08 | 1.01 | 4.95 | 0 | 10.31 | 0.025 | 0 | 0 | 0 | 0 | 2.86 | 0 | 0.29 | 1040 | 137.2 | 244.7999997
625 | 2 | 1307 | 0 | 4 | 1080 | 0 | 16 | 898 | 0 | 0.004 | 0 | 0 | 0 | 0 | 64.281 | 5 | 1.5 | 0 | 3 | 7.5 | 6.5 | 0 | 7 | 0.05 | 0 | 0.5 | 0 | 0 | 4.5 | 0.015 | 0.15 | 1148 | 90 | 246.3000001
626 | 3 | 1276 | 0 | 4 | 1080 | 0 | 20 | 871 | 0 | 0 | 0 | 0 | 0 | 0 | 64.53 | 10.6 | 0.92 | 0 | 6.5 | 5 | 4.15 | 0 | 4.42 | 0 | 0 | 3.68 | 0 | 0 | 0 | 0 | 0.2 | 204 | 759 | 256.1999998
627 | 2 | 1307 | 0 | 4 | 1080 | 0 | 16 | 898 | 0 | 0.004 | 0 | 0 | 0 | 0 | 63.781 | 5 | 1.5 | 0 | 3 | 7.5 | 6.5 | 0 | 7 | 0.05 | 0 | 0 | 0 | 0 | 5.5 | 0.015 | 0.15 | 871 | 552 | 257.1999999
628 | 4 | 1180 | 0 | 4 | 1140 | 0 | 20 | 870 | 0 | 0 | 0 | 0 | 0 | 0 | 66.1 | 3 | 0 | 0 | 6 | 4.5 | 5.36 | 0 | 8.9 | 0 | 0 | 0 | 0 | 0 | 6 | 0.04 | 0.1 | 1200 | 70 | 260.9999998
629 | 4 | 1180 | 0 | 4 | 1140 | 0 | 20 | 870 | 0 | 0 | 0 | 0 | 0 | 0 | 60.2 | 8 | 0.6 | 0 | 8 | 5 | 5.6 | 0 | 6 | 0 | 0 | 1 | 0 | 0 | 0 | 0 | 5.6 | 1050 | 140 | 269.9999999
630 | 4 | 1310 | 0 | 4 | 1080 | 0 | 20 | 704 | 0 | 0 | 0 | 0 | 0 | 0 | 59.5 | 7 | 2 | 0 | 6 | 10 | 5.5 | 0 | 6.9 | 0 | 0 | 0 | 0 | 0 | 3 | 0 | 0.1 | 1800 | 248.4 | 271.5
631 | 4 | 1310 | 0 | 4 | 1080 | 0 | 20 | 704 | 0 | 0 | 0 | 0 | 0 | 0 | 59 | 7 | 0 | 0 | 3.5 | 10 | 5.5 | 0 | 10.9 | 0 | 0 | 0 | 0 | 0 | 4 | 0 | 0.1 | 1800 | 248.4 | 272.9000002
632 | 4 | 1310 | 0 | 4 | 1080 | 0 | 20 | 704 | 0 | 0 | 0 | 0 | 0 | 0 | 59.1 | 7 | 1 | 0 | 8.1 | 10 | 5.5 | 0 | 6.1 | 0 | 0 | 0 | 0 | 0 | 3.1 | 0 | 0.1 | 1800 | 248.4 | 273.8000001
633 | 4 | 1270 | 0 | 4 | 1080 | 0 | 20 | 871 | 0 | 0.061 | 0 | 0 | 0 | 0 | 64.123 | 7.2 | 0.8 | 0 | 6.89 | 4.51 | 4.74 | 0 | 10.02 | 0.026 | 0 | 0 | 0 | 0 | 1.38 | 0 | 0.25 | 1040 | 137.2 | 275.2999998
634 | 4 | 1310 | 0 | 4 | 1080 | 0 | 20 | 704 | 0 | 0 | 0 | 0 | 0 | 0 | 60.3 | 6.8 | 1 | 0 | 3.8 | 10 | 5.5 | 0 | 7.4 | 0 | 0 | 0 | 0 | 0 | 5.1 | 0 | 0.1 | 1800 | 248.4 | 276.6999999
635 | 3 | 1288 | 0 | 4 | 1080 | 0 | 20 | 871 | 0 | 0 | 0 | 0 | 0 | 0 | 64.53 | 10.6 | 0.92 | 0 | 6.5 | 5 | 4.15 | 0 | 4.42 | 0 | 0 | 3.68 | 0 | 0 | 0 | 0 | 0.2 | 982 | 220.8 | 276.6999999
636 | 3 | 1288 | 0 | 4 | 1080 | 0 | 20 | 871 | 0 | 0 | 0 | 0 | 0 | 0 | 64.73 | 10.6 | 0.92 | 0 | 6.5 | 5 | 4.15 | 0 | 4.42 | 0 | 0 | 3.68 | 0 | 0 | 0 | 0 | 0 | 315 | 448.5 | 277.1000001
637 | 4 | 1180 | 0 | 4 | 1140 | 0 | 20 | 870 | 0 | 0 | 0 | 0 | 0 | 0 | 67 | 2.4 | 0 | 0 | 5.5 | 4 | 5.18 | 0 | 9.3 | 0 | 0 | 0 | 0 | 0 | 6.5 | 0.02 | 0.1 | 1200 | 70 | 281.0000001
638 | 3 | 1288 | 0 | 4 | 1080 | 0 | 20 | 871 | 0 | 0 | 0 | 0 | 0 | 0 | 77.26 | 0.6 | 0.92 | 0 | 6.5 | 2.52 | 4.4 | 0 | 4.42 | 0 | 0 | 3.18 | 0 | 0 | 0 | 0 | 0.2 | 982 | 220.8 | 288.0999998
639 | 4 | 1270 | 0 | 4 | 1080 | 0 | 20 | 871 | 0 | 0.06 | 0 | 0 | 0 | 0 | 65.605 | 7.36 | 0.82 | 0 | 7.05 | 2.31 | 4.85 | 0 | 10.25 | 0.025 | 0 | 0 | 0 | 0 | 1.41 | 0 | 0.26 | 1040 | 137.2 | 298.7000003
640 | 4 | 1310 | 0 | 4 | 1080 | 0 | 20 | 704 | 0 | 0 | 0 | 0 | 0 | 0 | 59.2 | 7 | 2.1 | 0 | 7 | 10 | 5.4 | 0 | 6.2 | 0 | 0 | 0 | 0 | 0 | 3 | 0 | 0.1 | 1800 | 248.4 | 299.1999999
641 | 3 | 1288 | 0 | 4 | 1080 | 0 | 20 | 871 | 0 | 0 | 0 | 0 | 0 | 0 | 64.73 | 10.6 | 0.92 | 0 | 6.5 | 5 | 4.15 | 0 | 4.42 | 0 | 0 | 3.68 | 0 | 0 | 0 | 0 | 0 | 982 | 220.8 | 304.6
642 | 4 | 1280 | 0 | 4 | 1080 | 0 | 20 | 871 | 0 | 0.081 | 0 | 0 | 0 | 0 | 68.901 | 7.23 | 0.86 | 0 | 7.9 | 1.02 | 5.62 | 0 | 6.62 | 0.028 | 0 | 0 | 0 | 0 | 1.48 | 0 | 0.26 | 1040 | 137.2 | 311.0999999
643 | 4 | 1180 | 0 | 4 | 1140 | 0 | 20 | 870 | 0 | 0 | 0 | 0 | 0 | 0 | 61.6 | 7 | 2 | 0 | 5 | 8 | 6.2 | 0 | 7 | 0 | 0 | 0 | 0 | 0 | 3 | 0 | 0.2 | 1100 | 120 | 319
644 | 4 | 1310 | 0 | 4 | 1080 | 0 | 20 | 704 | 0 | 0 | 0 | 0 | 0 | 0 | 59.3 | 5 | 2 | 0 | 4 | 10 | 5.6 | 0 | 10.9 | 0 | 0 | 0 | 0 | 0 | 3.1 | 0 | 0.1 | 1800 | 248.4 | 319.6000003
645 | 4 | 1270 | 0 | 4 | 1080 | 0 | 20 | 871 | 0 | 0.07 | 0 | 0 | 0 | 0 | 67.237 | 7.54 | 0.83 | 0 | 7.21 | 0 | 4.96 | 0 | 10.48 | 0.023 | 0 | 0 | 0 | 0 | 1.44 | 0 | 0.21 | 1040 | 137.2 | 323.3000003
646 | 4 | 1280 | 0 | 4 | 1080 | 0 | 20 | 871 | 0 | 0.061 | 0 | 0 | 0 | 0 | 65.083 | 7.27 | 0.83 | 0 | 7 | 1.01 | 5.18 | 0 | 11.83 | 0.026 | 0 | 0 | 0 | 0 | 1.43 | 0 | 0.28 | 1040 | 137.2 | 328.3000002
647 | 4 | 1270 | 0 | 4 | 1080 | 0 | 20 | 871 | 0 | 0.066 | 0 | 0 | 0 | 0 | 66.162 | 7.54 | 0.83 | 0 | 7.21 | 1 | 4.96 | 0 | 10.48 | 0.032 | 0 | 0 | 0 | 0 | 1.44 | 0 | 0.28 | 1040 | 137.2 | 333.4999998
648 | 3 | 1276 | 0 | 4 | 1080 | 0 | 20 | 871 | 0 | 0 | 0 | 0 | 0 | 0 | 64.73 | 10.6 | 0.92 | 0 | 6.5 | 5 | 4.15 | 0 | 4.42 | 0 | 0 | 3.68 | 0 | 0 | 0 | 0 | 0 | 871 | 448.5 | 339.8000004
649 | 3 | 1315 | 0 | 4 | 1065 | 0 | 20 | 871 | 0 | 0 | 0 | 0 | 0 | 0 | 70.4 | 10.3 | 0 | 0 | 7.5 | 0 | 5.6 | 0 | 6.2 | 0 | 0 | 0 | 0 | 0 | 0 | 0 | 0 | 1037 | 124.2 | 344.5999999
650 | 4 | 1280 | 0 | 4 | 1080 | 0 | 20 | 871 | 0 | 0.07 | 0 | 0 | 0 | 0 | 67.275 | 7.19 | 0.84 | 0 | 8.41 | 1.01 | 5.34 | 0 | 8.12 | 0.025 | 0 | 0 | 0 | 0 | 1.46 | 0 | 0.26 | 1040 | 137.2 | 351.1999998
651 | 3 | 1288 | 0 | 4 | 1080 | 0 | 20 | 871 | 0 | 0 | 0 | 0 | 0 | 0 | 67.96 | 10.1 | 0.92 | 0 | 6.5 | 2.52 | 4.4 | 0 | 4.42 | 0 | 0 | 3.18 | 0 | 0 | 0 | 0 | 0 | 760 | 759 | 368.0000003
652 | 4 | 1180 | 0 | 4 | 1140 | 0 | 20 | 870 | 0 | 0 | 0 | 0 | 0 | 0 | 61.7 | 6.5 | 0.6 | 0 | 6 | 9 | 5.6 | 0 | 6.5 | 0 | 0 | 1 | 0 | 0 | 3 | 0 | 0.1 | 1100 | 120 | 376.9999998
653 | 4 | 1180 | 0 | 4 | 1140 | 0 | 20 | 870 | 0 | 0 | 0 | 0 | 0 | 0 | 60.2 | 8 | 0.6 | 0 | 8 | 5 | 5.6 | 0 | 6 | 0 | 0 | 1 | 0 | 0 | 0 | 0 | 5.6 | 950 | 240 | 380.0000003
654 | 4 | 1180 | 0 | 4 | 1140 | 0 | 20 | 870 | 0 | 0 | 0 | 0 | 0 | 0 | 61.6 | 7 | 2 | 0 | 5 | 8 | 6.2 | 0 | 7 | 0 | 0 | 0 | 0 | 0 | 3 | 0 | 0.2 | 1150 | 90 | 387
655 | 4 | 1280 | 0 | 4 | 1080 | 0 | 20 | 871 | 0 | 0.067 | 0 | 0 | 0 | 0 | 65.607 | 7.4 | 0.83 | 0 | 7.11 | 1.01 | 5.07 | 0 | 11.16 | 0.026 | 0 | 0 | 0 | 0 | 1.44 | 0 | 0.28 | 1040 | 137.2 | 388.8999999
656 | 4 | 1346 | 0 | 4 | 1080 | 0 | 32 | 871 | 0 | 0 | 0 | 0 | 0 | 0 | 74.9 | 5 | 2 | 0 | 5 | 0 | 5.5 | 0 | 6.5 | 0 | 0 | 1.1 | 0 | 0 | 0 | 0 | 0 | 1040 | 137.31 | 399.9999997
657 | 4 | 1310 | 0 | 4 | 1080 | 0 | 20 | 704 | 0 | 0 | 0 | 0 | 0 | 0 | 59.2 | 5 | 2 | 0 | 6 | 10 | 5.6 | 0 | 9 | 0 | 0 | 0 | 0 | 0 | 3.1 | 0 | 0.1 | 1800 | 248.4 | 406.7999998
658 | 4 | 1280 | 0 | 4 | 1080 | 0 | 20 | 871 | 0 | 0.066 | 0 | 0 | 0 | 0 | 66.078 | 7.5 | 0.84 | 0 | 5.61 | 1.01 | 5.27 | 0 | 10.45 | 0.026 | 0 | 0 | 0 | 0 | 2.89 | 0 | 0.26 | 1040 | 137.2 | 415.3999998
659 | 4 | 1180 | 0 | 4 | 1140 | 0 | 20 | 870 | 0 | 0 | 0 | 0 | 0 | 0 | 61.6 | 7 | 2 | 0 | 5 | 8 | 6.2 | 0 | 7 | 0 | 0 | 0 | 0 | 0 | 3 | 0 | 0.2 | 1050 | 140 | 416.0000004
660 | 4 | 1280 | 0 | 4 | 1080 | 0 | 20 | 871 | 0 | 0.069 | 0 | 0 | 0 | 0 | 66.405 | 7.29 | 0.84 | 0 | 7.8 | 1.02 | 5.2 | 0 | 9.65 | 0.026 | 0 | 0 | 0 | 0 | 1.45 | 0 | 0.25 | 1040 | 137.2 | 430.0000004
661 | 4 | 1280 | 0 | 4 | 1080 | 0 | 20 | 871 | 0 | 0.061 | 0 | 0 | 0 | 0 | 65.312 | 7.35 | 0.83 | 0 | 6.79 | 1.01 | 5.15 | 0 | 10.35 | 0.027 | 0 | 0 | 0 | 0 | 2.87 | 0 | 0.25 | 1040 | 137.2 | 433.4
662 | 4 | 1180 | 0 | 4 | 1140 | 0 | 20 | 870 | 0 | 0 | 0 | 0 | 0 | 0 | 61.7 | 6.5 | 0.6 | 0 | 6 | 9 | 5.6 | 0 | 6.5 | 0 | 0 | 1 | 0 | 0 | 3 | 0 | 0.1 | 1150 | 90 | 435
663 | 4 | 1280 | 0 | 4 | 1080 | 0 | 20 | 871 | 0 | 0.071 | 0 | 0 | 0 | 0 | 66.06 | 7.36 | 0.84 | 0 | 6.56 | 1.01 | 5.28 | 0 | 9.64 | 0.029 | 0 | 0 | 0 | 0 | 2.89 | 0 | 0.26 | 1040 | 137.2 | 436.5
664 | 4 | 1288 | 0 | 4 | 1080 | 0 | 32 | 870 | 0 | 0 | 0 | 0 | 0 | 0 | 70.5 | 10 | 0 | 0 | 4 | 5 | 5 | 0 | 4 | 0 | 0 | 1.5 | 0 | 0 | 0 | 0 | 0 | 1040 | 137.31 | 439.9999995
665 | 4 | 1180 | 0 | 4 | 1140 | 0 | 20 | 870 | 0 | 0 | 0 | 0 | 0 | 0 | 60.2 | 8 | 0.6 | 0 | 8 | 5 | 5.6 | 0 | 6 | 0 | 0 | 1 | 0 | 0 | 0 | 0 | 5.6 | 850 | 500 | 450.0000002
666 | 4 | 1280 | 0 | 4 | 1080 | 0 | 20 | 871 | 0 | 0.07 | 0 | 0 | 0 | 0 | 65.89 | 4.27 | 0.81 | 0 | 7.56 | 0.99 | 5.2 | 0 | 9.35 | 0.03 | 0 | 0 | 0 | 0 | 5.61 | 0 | 0.22 | 1040 | 137.2 | 454.3000002
667 | 4 | 1280 | 0 | 4 | 1080 | 0 | 20 | 871 | 0 | 0.061 | 0 | 0 | 0 | 0 | 66.103 | 4.23 | 0.81 | 0 | 8.8 | 0.99 | 5.12 | 0 | 9.35 | 0.026 | 0 | 0 | 0 | 0 | 4.27 | 0 | 0.24 | 1040 | 137.2 | 460.6000004
668 | 4 | 1180 | 0 | 4 | 1140 | 0 | 20 | 870 | 0 | 0 | 0 | 0 | 0 | 0 | 61.7 | 6.5 | 0.6 | 0 | 6 | 9 | 5.6 | 0 | 6.5 | 0 | 0 | 1 | 0 | 0 | 3 | 0 | 0.1 | 1050 | 140 | 467.9999999
669 | 4 | 1180 | 0 | 4 | 1140 | 0 | 20 | 870 | 0 | 0 | 0 | 0 | 0 | 0 | 67.9 | 1.4 | 0 | 0 | 5 | 3.1 | 4.75 | 0 | 10.2 | 0 | 0 | 0 | 0 | 0 | 7.5 | 0.05 | 0.1 | 1150 | 90 | 473.0000003
670 | 4 | 1280 | 0 | 4 | 1080 | 0 | 20 | 871 | 0 | 0.061 | 0 | 0 | 0 | 0 | 67.453 | 6.15 | 4.21 | 0 | 6.09 | 1 | 5.21 | 0 | 8.12 | 0.036 | 0 | 0 | 0 | 0 | 1.46 | 0 | 0.21 | 1040 | 137.2 | 477.5000001
671 | 4 | 1180 | 0 | 4 | 1140 | 0 | 20 | 870 | 0 | 0 | 0 | 0 | 0 | 0 | 61 | 4.4 | 0 | 0 | 7.5 | 8 | 5.49 | 0 | 8.7 | 0 | 0 | 0 | 0 | 0 | 4.8 | 0.01 | 0.1 | 1150 | 90 | 485.0000004
672 | 4 | 1180 | 0 | 4 | 1140 | 0 | 20 | 870 | 0 | 0 | 0 | 0 | 0 | 0 | 67.9 | 1.4 | 0 | 0 | 5 | 3.1 | 4.75 | 0 | 10.2 | 0 | 0 | 0 | 0 | 0 | 7.5 | 0.05 | 0.1 | 1100 | 120 | 486.9999998
673 | 4 | 1180 | 0 | 4 | 1140 | 0 | 20 | 870 | 0 | 0 | 0 | 0 | 0 | 0 | 61 | 4.4 | 0 | 0 | 7.5 | 8 | 5.49 | 0 | 8.7 | 0 | 0 | 0 | 0 | 0 | 4.8 | 0.01 | 0.1 | 1100 | 120 | 498.0000003
674 | 3 | 1288 | 0 | 4 | 1080 | 0 | 20 | 871 | 0 | 0 | 0 | 0 | 0 | 0 | 64.53 | 10.6 | 0.92 | 0 | 6.5 | 5 | 4.15 | 0 | 4.42 | 0 | 0 | 3.68 | 0 | 0 | 0 | 0 | 0.2 | 871 | 448.5 | 502.2999998
675 | 4 | 1280 | 0 | 4 | 1080 | 0 | 20 | 871 | 0 | 0.069 | 0 | 0 | 0 | 0 | 66.565 | 6.74 | 2.51 | 0 | 6.57 | 1 | 5.14 | 0 | 9.65 | 0.026 | 0 | 0 | 0 | 0 | 1.45 | 0 | 0.28 | 1040 | 137.2 | 507.2999996
676 | 4 | 1280 | 0 | 4 | 1080 | 0 | 20 | 871 | 0 | 0.061 | 0 | 0 | 0 | 0 | 65.964 | 5.75 | 0.82 | 0 | 8.89 | 0.89 | 5.1 | 0 | 9.45 | 0.025 | 0 | 0 | 0 | 0 | 2.83 | 0 | 0.22 | 1040 | 137.2 | 508.9000001
677 | 4 | 1280 | 0 | 4 | 1080 | 0 | 20 | 871 | 0 | 0.061 | 0 | 0 | 0 | 0 | 65.624 | 7.27 | 0.83 | 0 | 8.07 | 1.01 | 5.07 | 0 | 10.35 | 0.025 | 0 | 0 | 0 | 0 | 1.43 | 0 | 0.26 | 1040 | 137.2 | 509.9
678 | 4 | 1280 | 0 | 4 | 1080 | 0 | 20 | 871 | 0 | 0.061 | 0 | 0 | 0 | 0 | 65.605 | 7.21 | 0.83 | 0 | 8.53 | 1.02 | 5.07 | 0 | 9.95 | 0.024 | 0 | 0 | 0 | 0 | 1.43 | 0 | 0.27 | 1040 | 137.2 | 525.4999996
679 | 3 | 1288 | 0 | 4 | 1080 | 0 | 20 | 871 | 0 | 0 | 0 | 0 | 0 | 0 | 64.53 | 10.6 | 0.92 | 0 | 6.5 | 5 | 4.15 | 0 | 4.42 | 0 | 0 | 3.68 | 0 | 0 | 0 | 0 | 0.2 | 204 | 759 | 528.5000004
680 | 3 | 1288 | 0 | 4 | 1080 | 0 | 20 | 871 | 0 | 0 | 0 | 0 | 0 | 0 | 77.26 | 0.6 | 0.92 | 0 | 6.5 | 2.52 | 4.4 | 0 | 4.42 | 0 | 0 | 3.18 | 0 | 0 | 0 | 0 | 0.2 | 871 | 448.5 | 546.4999996
681 | 4 | 1280 | 0 | 4 | 1080 | 0 | 20 | 871 | 0 | 0.065 | 0 | 0 | 0 | 0 | 66.023 | 6.5 | 0.77 | 0 | 8.62 | 0.98 | 5.4 | 0 | 10.12 | 0.022 | 0 | 0 | 0 | 0 | 1.29 | 0 | 0.21 | 1040 | 137.2 | 550.3000002
682 | 4 | 1280 | 0 | 4 | 1080 | 0 | 20 | 871 | 0 | 0.07 | 0 | 0 | 0 | 0 | 65.73 | 7.1 | 0.83 | 0 | 8.8 | 1 | 5.08 | 0 | 9.7 | 0.02 | 0 | 0 | 0 | 0 | 1.42 | 0 | 0.25 | 1040 | 137.2 | 555.4999996
683 | 4 | 1180 | 0 | 4 | 1140 | 0 | 20 | 870 | 0 | 0 | 0 | 0 | 0 | 0 | 64.9 | 3.8 | 0 | 0 | 6.8 | 4.8 | 5.78 | 0 | 8 | 0 | 0 | 0 | 0 | 0 | 5.8 | 0.02 | 0.1 | 1100 | 120 | 572.0000003
684 | 4 | 1280 | 0 | 4 | 1080 | 0 | 20 | 871 | 0 | 0.062 | 0 | 0 | 0 | 0 | 65.394 | 7.79 | 0.88 | 0 | 9.35 | 0.98 | 4.75 | 0 | 8.99 | 0.024 | 0 | 0 | 0 | 0 | 1.57 | 0 | 0.21 | 1040 | 137.2 | 580.9
685 | 4 | 1180 | 0 | 4 | 1140 | 0 | 20 | 870 | 0 | 0 | 0 | 0 | 0 | 0 | 63.9 | 1.8 | 0 | 0 | 5.2 | 6.4 | 5.47 | 0 | 9.8 | 0 | 0 | 0 | 0 | 0 | 7.2 | 0.03 | 0.2 | 1100 | 120 | 583.0000003
686 | 4 | 1180 | 0 | 4 | 1140 | 0 | 20 | 870 | 0 | 0 | 0 | 0 | 0 | 0 | 66.1 | 3 | 0 | 0 | 6 | 4.5 | 5.36 | 0 | 8.9 | 0 | 0 | 0 | 0 | 0 | 6 | 0.04 | 0.1 | 1100 | 120 | 583.9999998
687 | 4 | 1280 | 0 | 4 | 1080 | 0 | 20 | 871 | 0 | 0.06 | 0 | 0 | 0 | 0 | 65.788 | 7.33 | 0.41 | 0 | 9 | 1.01 | 5.12 | 0 | 9.57 | 0.022 | 0 | 0 | 0 | 0 | 1.44 | 0 | 0.25 | 1040 | 137.2 | 588.7999996
688 | 4 | 1180 | 0 | 4 | 1140 | 0 | 20 | 870 | 0 | 0 | 0 | 0 | 0 | 0 | 63.9 | 1.8 | 0 | 0 | 5.2 | 6.4 | 5.47 | 0 | 9.8 | 0 | 0 | 0 | 0 | 0 | 7.2 | 0.03 | 0.2 | 1150 | 90 | 590
689 | 4 | 1180 | 0 | 4 | 1140 | 0 | 20 | 870 | 0 | 0 | 0 | 0 | 0 | 0 | 67 | 2.4 | 0 | 0 | 5.5 | 4 | 5.18 | 0 | 9.3 | 0 | 0 | 0 | 0 | 0 | 6.5 | 0.02 | 0.1 | 1100 | 120 | 592.0000004
690 | 4 | 1180 | 0 | 4 | 1140 | 0 | 20 | 870 | 0 | 0 | 0 | 0 | 0 | 0 | 64.9 | 3.8 | 0 | 0 | 6.8 | 4.8 | 5.78 | 0 | 8 | 0 | 0 | 0 | 0 | 0 | 5.8 | 0.02 | 0.1 | 1150 | 90 | 592.9999995
691 | 4 | 1280 | 0 | 4 | 1080 | 0 | 20 | 871 | 0 | 0.078 | 0 | 0 | 0 | 0 | 67.499 | 7.22 | 0.83 | 0 | 6.93 | 1.2 | 5.03 | 0 | 9.15 | 0.033 | 0 | 0.38 | 0 | 0 | 1.44 | 0 | 0.21 | 1040 | 137.2 | 610.1
692 | 4 | 1280 | 0 | 4 | 1080 | 0 | 20 | 871 | 0 | 0.07 | 0 | 0 | 0 | 0 | 65.639 | 7.18 | 0.83 | 0 | 8.76 | 1 | 5.07 | 0 | 9.75 | 0.021 | 0 | 0 | 0 | 0 | 1.43 | 0 | 0.25 | 1040 | 137.2 | 611.1000004
693 | 4 | 1180 | 0 | 4 | 1140 | 0 | 20 | 870 | 0 | 0 | 0 | 0 | 0 | 0 | 66.1 | 3 | 0 | 0 | 6 | 4.5 | 5.36 | 0 | 8.9 | 0 | 0 | 0 | 0 | 0 | 6 | 0.04 | 0.1 | 1150 | 90 | 623
694 | 4 | 1180 | 0 | 4 | 1140 | 0 | 20 | 870 | 0 | 0 | 0 | 0 | 0 | 0 | 67 | 2.4 | 0 | 0 | 5.5 | 4 | 5.18 | 0 | 9.3 | 0 | 0 | 0 | 0 | 0 | 6.5 | 0.02 | 0.1 | 1150 | 90 | 650
695 | 4 | 1280 | 0 | 4 | 1080 | 0 | 20 | 871 | 0 | 0.064 | 0 | 0 | 0 | 0 | 65.621 | 7.15 | 0.83 | 0 | 8.99 | 0.99 | 5.07 | 0 | 9.55 | 0.025 | 0 | 0 | 0 | 0 | 1.43 | 0 | 0.28 | 1040 | 137.2 | 665.1000003
696 | 3 | 1276 | 0 | 4 | 1080 | 0 | 20 | 871 | 0 | 0 | 0 | 0 | 0 | 0 | 64.73 | 10.6 | 0.92 | 0 | 6.5 | 5 | 4.15 | 0 | 4.42 | 0 | 0 | 3.68 | 0 | 0 | 0 | 0 | 0 | 204 | 759 | 697.6000001
697 | 3 | 1288 | 0 | 4 | 1080 | 0 | 20 | 871 | 0 | 0 | 0 | 0 | 0 | 0 | 64.73 | 10.6 | 0.92 | 0 | 6.5 | 5 | 4.15 | 0 | 4.42 | 0 | 0 | 3.68 | 0 | 0 | 0 | 0 | 0 | 760 | 759 | 697.6000001
698 | 4 | 1180 | 0 | 4 | 1140 | 0 | 20 | 870 | 0 | 0 | 0 | 0 | 0 | 0 | 61.6 | 7 | 2 | 0 | 5 | 8 | 6.2 | 0 | 7 | 0 | 0 | 0 | 0 | 0 | 3 | 0 | 0.2 | 850 | 500 | 805
699 | 3 | 1315 | 0 | 4 | 1065 | 0 | 20 | 871 | 0 | 0 | 0 | 0 | 0 | 0 | 70.4 | 10.3 | 0 | 0 | 7.5 | 0 | 5.6 | 0 | 6.2 | 0 | 0 | 0 | 0 | 0 | 0 | 0 | 0 | 1037 | 103.5 | 816.4999999
700 | 4 | 1180 | 0 | 4 | 1140 | 0 | 20 | 870 | 0 | 0 | 0 | 0 | 0 | 0 | 61.6 | 7 | 2 | 0 | 5 | 8 | 6.2 | 0 | 7 | 0 | 0 | 0 | 0 | 0 | 3 | 0 | 0.2 | 950 | 240 | 837
701 | 2 | 1310 | 0 | 4 | 1145 | 0 | 20 | 870 | 0 | 0.022 | 0 | 0 | 0 | 0 | 63.1235 | 6.1 | 0.5 | 0 | 6.2 | 8 | 5.5 | 0 | 7.2 | 0.0045 | 0 | 0.5 | 0 | 0 | 2.7 | 0 | 0.15 | 950 | 250 | 847
702 | 2 | 1310 | 0 | 4 | 1145 | 0 | 20 | 870 | 0 | 0.025 | 0 | 0 | 0 | 0 | 60.0695 | 6.5 | 0.6 | 0 | 6.4 | 9.5 | 5.6 | 0 | 7.5 | 0.0055 | 0 | 0.6 | 0 | 0 | 3 | 0 | 0.2 | 950 | 250 | 879.9999997
703 | 2 | 1310 | 0 | 4 | 1145 | 0 | 20 | 870 | 0 | 0.03 | 0 | 0 | 0 | 0 | 57.9135 | 6.8 | 0.7 | 0 | 6.6 | 10 | 5.8 | 0 | 7.8 | 0.0065 | 0 | 0.9 | 0 | 0 | 3.2 | 0 | 0.25 | 950 | 250 | 895
704 | 4 | 1180 | 0 | 4 | 1140 | 0 | 20 | 870 | 0 | 0 | 0 | 0 | 0 | 0 | 61.7 | 6.5 | 0.6 | 0 | 6 | 9 | 5.6 | 0 | 6.5 | 0 | 0 | 1 | 0 | 0 | 3 | 0 | 0.1 | 850 | 500 | 917
705 | 2 | 1310 | 0 | 4 | 1145 | 0 | 20 | 870 | 0 | 0.025 | 0 | 0 | 0 | 0 | 60.67 | 6.5 | 0.6 | 0 | 6.5 | 9.5 | 5.7 | 0 | 6.7 | 0.005 | 0 | 0.6 | 0 | 0 | 3 | 0 | 0.2 | 950 | 250 | 917.9999996
706 | 2 | 1310 | 0 | 4 | 1145 | 0 | 20 | 870 | 0 | 0.025 | 0 | 0 | 0 | 0 | 59.27 | 6.5 | 0.6 | 0 | 6.5 | 9.5 | 5.6 | 0 | 8.2 | 0.005 | 0 | 0.6 | 0 | 0 | 3 | 0 | 0.2 | 950 | 250 | 947
707 | 4 | 1180 | 0 | 4 | 1140 | 0 | 20 | 870 | 0 | 0 | 0 | 0 | 0 | 0 | 61.7 | 6.5 | 0.6 | 0 | 6 | 9 | 5.6 | 0 | 6.5 | 0 | 0 | 1 | 0 | 0 | 3 | 0 | 0.1 | 950 | 240 | 953
708 | 2 | 1310 | 0 | 4 | 1145 | 0 | 20 | 870 | 0 | 0.03 | 0 | 0 | 0 | 0 | 60.72 | 6.4 | 0.6 | 0 | 6.4 | 9.7 | 5.65 | 0 | 6.5 | 0 | 0 | 1 | 0 | 0 | 2.9 | 0 | 0.1 | 950 | 250 | 1018
709 | 4 | 1180 | 0 | 4 | 1140 | 0 | 20 | 870 | 0 | 0 | 0 | 0 | 0 | 0 | 67.9 | 1.4 | 0 | 0 | 5 | 3.1 | 4.75 | 0 | 10.2 | 0 | 0 | 0 | 0 | 0 | 7.5 | 0.05 | 0.1 | 1050 | 140 | 1423
710 | 4 | 1180 | 0 | 4 | 1140 | 0 | 20 | 870 | 0 | 0 | 0 | 0 | 0 | 0 | 61 | 4.4 | 0 | 0 | 7.5 | 8 | 5.49 | 0 | 8.7 | 0 | 0 | 0 | 0 | 0 | 4.8 | 0.01 | 0.1 | 1050 | 140 | 1469.000001
711 | 4 | 1180 | 0 | 4 | 1140 | 0 | 20 | 870 | 0 | 0 | 0 | 0 | 0 | 0 | 64.9 | 3.8 | 0 | 0 | 6.8 | 4.8 | 5.78 | 0 | 8 | 0 | 0 | 0 | 0 | 0 | 5.8 | 0.02 | 0.1 | 1050 | 140 | 1591.999999
712 | 4 | 1180 | 0 | 4 | 1140 | 0 | 20 | 870 | 0 | 0 | 0 | 0 | 0 | 0 | 63.9 | 1.8 | 0 | 0 | 5.2 | 6.4 | 5.47 | 0 | 9.8 | 0 | 0 | 0 | 0 | 0 | 7.2 | 0.03 | 0.2 | 1050 | 140 | 1647.999999
713 | 4 | 1348 | 0 | 5 | 982 | 0 | 20 | 870 | 0 | 0 | 0 | 0 | 0 | 0 | 59.9 | 5.5 | 0 | 0 | 18.6 | 7.3 | 5.3 | 0 | 3.4 | 0 | 0 | 0 | 0 | 0 | 0 | 0 | 0 | 1040 | 137.31 | 1707
714 | 4 | 1348 | 0 | 5 | 982 | 0 | 20 | 870 | 0 | 0 | 0 | 0 | 0 | 0 | 60.1 | 5.5 | 0 | 0 | 16.6 | 7.5 | 5.2 | 0 | 5.1 | 0 | 0 | 0 | 0 | 0 | 0 | 0 | 0 | 1040 | 137.31 | 1751
715 | 4 | 1180 | 0 | 4 | 1140 | 0 | 20 | 870 | 0 | 0 | 0 | 0 | 0 | 0 | 66.1 | 3 | 0 | 0 | 6 | 4.5 | 5.36 | 0 | 8.9 | 0 | 0 | 0 | 0 | 0 | 6 | 0.04 | 0.1 | 1050 | 140 | 1752.000001
716 | 4 | 1180 | 0 | 4 | 1140 | 0 | 20 | 870 | 0 | 0 | 0 | 0 | 0 | 0 | 67 | 2.4 | 0 | 0 | 5.5 | 4 | 5.18 | 0 | 9.3 | 0 | 0 | 0 | 0 | 0 | 6.5 | 0.02 | 0.1 | 1050 | 140 | 1803.000001
717 | 4 | 1324 | 0 | 5 | 982 | 0 | 20 | 870 | 0 | 0 | 0 | 0 | 0 | 0 | 66.4 | 9.2 | 0 | 0 | 8.7 | 0 | 5.3 | 0 | 10.4 | 0 | 0 | 0 | 0 | 0 | 0 | 0 | 0 | 1040 | 137.31 | 1826.999999
718 | 4 | 1348 | 0 | 5 | 982 | 0 | 20 | 870 | 0 | 0 | 0 | 0 | 0 | 0 | 67.7 | 6.6 | 0 | 0 | 12.8 | 0 | 5.2 | 0 | 7.7 | 0 | 0 | 0 | 0 | 0 | 0 | 0 | 0 | 1040 | 137.31 | 1920.000001
719 | 2 | 1310 | 0 | 4 | 1145 | 0 | 20 | 870 | 0 | 0.022 | 0 | 0 | 0 | 0 | 64.5235 | 5.8 | 0.5 | 0 | 6 | 7.8 | 5.3 | 0 | 7 | 0.0045 | 0 | 0.4 | 0 | 0 | 2.5 | 0 | 0.15 | 950 | 200 | 1989.999998
720 | 2 | 1310 | 0 | 4 | 1145 | 0 | 20 | 870 | 0 | 0.022 | 0 | 0 | 0 | 0 | 63.1235 | 6.1 | 0.5 | 0 | 6.2 | 8 | 5.5 | 0 | 7.2 | 0.0045 | 0 | 0.5 | 0 | 0 | 2.7 | 0 | 0.15 | 950 | 200 | 2138.000001
721 | 2 | 1310 | 0 | 4 | 1145 | 0 | 20 | 870 | 0 | 0.025 | 0 | 0 | 0 | 0 | 60.67 | 6.5 | 0.6 | 0 | 6.5 | 9.5 | 5.7 | 0 | 6.7 | 0.005 | 0 | 0.6 | 0 | 0 | 3 | 0 | 0.2 | 950 | 200 | 2202.999999
722 | 2 | 1310 | 0 | 4 | 1145 | 0 | 20 | 870 | 0 | 0.03 | 0 | 0 | 0 | 0 | 57.4135 | 7 | 0.7 | 0 | 6.6 | 10 | 6 | 0 | 7.8 | 0.0065 | 0 | 1 | 0 | 0 | 3.2 | 0 | 0.25 | 950 | 200 | 2249.999999
723 | 2 | 1310 | 0 | 4 | 1145 | 0 | 20 | 870 | 0 | 0.025 | 0 | 0 | 0 | 0 | 59.27 | 6.5 | 0.6 | 0 | 6.5 | 9.5 | 5.6 | 0 | 8.2 | 0.005 | 0 | 0.6 | 0 | 0 | 3 | 0 | 0.2 | 950 | 200 | 2280
724 | 2 | 1310 | 0 | 4 | 1145 | 0 | 20 | 870 | 0 | 0.025 | 0 | 0 | 0 | 0 | 60.0695 | 6.5 | 0.6 | 0 | 6.4 | 9.5 | 5.6 | 0 | 7.5 | 0.0055 | 0 | 0.6 | 0 | 0 | 3 | 0 | 0.2 | 950 | 200 | 2387.999997
725 | 2 | 1310 | 0 | 4 | 1145 | 0 | 20 | 870 | 0 | 0.03 | 0 | 0 | 0 | 0 | 60.72 | 6.4 | 0.6 | 0 | 6.4 | 9.7 | 5.65 | 0 | 6.5 | 0 | 0 | 1 | 0 | 0 | 2.9 | 0 | 0.1 | 950 | 190 | 2437.999998
726 | 2 | 1310 | 0 | 4 | 1145 | 0 | 20 | 870 | 0 | 0.03 | 0 | 0 | 0 | 0 | 57.9135 | 6.8 | 0.7 | 0 | 6.6 | 10 | 5.8 | 0 | 7.8 | 0.0065 | 0 | 0.9 | 0 | 0 | 3.2 | 0 | 0.25 | 950 | 200 | 2466.999997
727 | 4 | 1180 | 0 | 4 | 1140 | 0 | 20 | 870 | 0 | 0 | 0 | 0 | 0 | 0 | 67.9 | 1.4 | 0 | 0 | 5 | 3.1 | 4.75 | 0 | 10.2 | 0 | 0 | 0 | 0 | 0 | 7.5 | 0.05 | 0.1 | 850 | 500 | 2536.999999
728 | 4 | 1180 | 0 | 4 | 1140 | 0 | 20 | 870 | 0 | 0 | 0 | 0 | 0 | 0 | 61 | 4.4 | 0 | 0 | 7.5 | 8 | 5.49 | 0 | 8.7 | 0 | 0 | 0 | 0 | 0 | 4.8 | 0.01 | 0.1 | 850 | 500 | 2567.999998
729 | 4 | 1180 | 0 | 4 | 1140 | 0 | 20 | 870 | 0 | 0 | 0 | 0 | 0 | 0 | 64.9 | 3.8 | 0 | 0 | 6.8 | 4.8 | 5.78 | 0 | 8 | 0 | 0 | 0 | 0 | 0 | 5.8 | 0.02 | 0.1 | 850 | 500 | 2696.000001
730 | 4 | 1180 | 0 | 4 | 1140 | 0 | 20 | 870 | 0 | 0 | 0 | 0 | 0 | 0 | 63.9 | 1.8 | 0 | 0 | 5.2 | 6.4 | 5.47 | 0 | 9.8 | 0 | 0 | 0 | 0 | 0 | 7.2 | 0.03 | 0.2 | 850 | 500 | 2721.000001
731 | 4 | 1180 | 0 | 4 | 1140 | 0 | 20 | 870 | 0 | 0 | 0 | 0 | 0 | 0 | 66.1 | 3 | 0 | 0 | 6 | 4.5 | 5.36 | 0 | 8.9 | 0 | 0 | 0 | 0 | 0 | 6 | 0.04 | 0.1 | 850 | 500 | 3054.000002
732 | 4 | 1180 | 0 | 4 | 1140 | 0 | 20 | 870 | 0 | 0 | 0 | 0 | 0 | 0 | 67 | 2.4 | 0 | 0 | 5.5 | 4 | 5.18 | 0 | 9.3 | 0 | 0 | 0 | 0 | 0 | 6.5 | 0.02 | 0.1 | 850 | 500 | 3243.000002
733 | 4 | 1180 | 0 | 4 | 1140 | 0 | 20 | 870 | 0 | 0 | 0 | 0 | 0 | 0 | 67.9 | 1.4 | 0 | 0 | 5 | 3.1 | 4.75 | 0 | 10.2 | 0 | 0 | 0 | 0 | 0 | 7.5 | 0.05 | 0.1 | 950 | 240 | 3426.999997
734 | 4 | 1180 | 0 | 4 | 1140 | 0 | 20 | 870 | 0 | 0 | 0 | 0 | 0 | 0 | 61 | 4.4 | 0 | 0 | 7.5 | 8 | 5.49 | 0 | 8.7 | 0 | 0 | 0 | 0 | 0 | 4.8 | 0.01 | 0.1 | 950 | 240 | 3468.000002
735 | 2 | 1310 | 0 | 4 | 1145 | 0 | 20 | 870 | 0 | 0.022 | 0 | 0 | 0 | 0 | 64.5235 | 5.8 | 0.5 | 0 | 6 | 7.8 | 5.3 | 0 | 7 | 0.0045 | 0 | 0.4 | 0 | 0 | 2.5 | 0 | 0.15 | 950 | 165 | 3689.999999
736 | 4 | 1180 | 0 | 4 | 1140 | 0 | 20 | 870 | 0 | 0 | 0 | 0 | 0 | 0 | 64.9 | 3.8 | 0 | 0 | 6.8 | 4.8 | 5.78 | 0 | 8 | 0 | 0 | 0 | 0 | 0 | 5.8 | 0.02 | 0.1 | 950 | 240 | 3721
737 | 4 | 1180 | 0 | 4 | 1140 | 0 | 20 | 870 | 0 | 0 | 0 | 0 | 0 | 0 | 63.9 | 1.8 | 0 | 0 | 5.2 | 6.4 | 5.47 | 0 | 9.8 | 0 | 0 | 0 | 0 | 0 | 7.2 | 0.03 | 0.2 | 950 | 240 | 3764.000002
738 | 4 | 1180 | 0 | 4 | 1140 | 0 | 20 | 870 | 0 | 0 | 0 | 0 | 0 | 0 | 66.1 | 3 | 0 | 0 | 6 | 4.5 | 5.36 | 0 | 8.9 | 0 | 0 | 0 | 0 | 0 | 6 | 0.04 | 0.1 | 950 | 240 | 3824.999996
739 | 4 | 1180 | 0 | 4 | 1140 | 0 | 20 | 870 | 0 | 0 | 0 | 0 | 0 | 0 | 67 | 2.4 | 0 | 0 | 5.5 | 4 | 5.18 | 0 | 9.3 | 0 | 0 | 0 | 0 | 0 | 6.5 | 0.02 | 0.1 | 950 | 240 | 3917.000004
740 | 2 | 1310 | 0 | 4 | 1145 | 0 | 20 | 870 | 0 | 0.03 | 0 | 0 | 0 | 0 | 57.4135 | 7 | 0.7 | 0 | 6.6 | 10 | 6 | 0 | 7.8 | 0.0065 | 0 | 1 | 0 | 0 | 3.2 | 0 | 0.25 | 950 | 165 | 4429.999998
741 | 2 | 1310 | 0 | 4 | 1145 | 0 | 20 | 870 | 0 | 0.03 | 0 | 0 | 0 | 0 | 60.72 | 6.4 | 0.6 | 0 | 6.4 | 9.7 | 5.65 | 0 | 6.5 | 0 | 0 | 1 | 0 | 0 | 2.9 | 0 | 0.1 | 950 | 165 | 4760.000003
742 | 2 | 1310 | 0 | 4 | 1145 | 0 | 20 | 870 | 0 | 0.025 | 0 | 0 | 0 | 0 | 59.27 | 6.5 | 0.6 | 0 | 6.5 | 9.5 | 5.6 | 0 | 8.2 | 0.005 | 0 | 0.6 | 0 | 0 | 3 | 0 | 0.2 | 950 | 165 | 5039.999995
743 | 2 | 1310 | 0 | 4 | 1145 | 0 | 20 | 870 | 0 | 0.025 | 0 | 0 | 0 | 0 | 60.67 | 6.5 | 0.6 | 0 | 6.5 | 9.5 | 5.7 | 0 | 6.7 | 0.005 | 0 | 0.6 | 0 | 0 | 3 | 0 | 0.2 | 950 | 165 | 5180.000003
744 | 2 | 1310 | 0 | 4 | 1145 | 0 | 20 | 870 | 0 | 0.022 | 0 | 0 | 0 | 0 | 63.1235 | 6.1 | 0.5 | 0 | 6.2 | 8 | 5.5 | 0 | 7.2 | 0.0045 | 0 | 0.5 | 0 | 0 | 2.7 | 0 | 0.15 | 950 | 165 | 6050
745 | 2 | 1310 | 0 | 4 | 1145 | 0 | 20 | 870 | 0 | 0.025 | 0 | 0 | 0 | 0 | 60.0695 | 6.5 | 0.6 | 0 | 6.4 | 9.5 | 5.6 | 0 | 7.5 | 0.0055 | 0 | 0.6 | 0 | 0 | 3 | 0 | 0.2 | 950 | 165 | 6814.999997
746 | 4 | 1280 | 0 | 4 | 1080 | 0 | 20 | 871 | 0 | 0.07 | 0 | 0 | 0 | 0 | 65.89 | 4.27 | 0.81 | 0 | 7.56 | 0.99 | 5.2 | 0 | 9.35 | 0.03 | 0 | 0 | 0 | 0 | 5.61 | 0 | 0.22 | 1040 | 137.2 | 454.3000002
747 | 4 | 1270 | 0 | 4 | 1080 | 0 | 20 | 871 | 0 | 0.062 | 0 | 0 | 0 | 0 | 58.832 | 6.6 | 0.73 | 0 | 6.32 | 12.4 | 4.35 | 0 | 9.18 | 0.026 | 0 | 0 | 0 | 0 | 1.26 | 0 | 0.24 | 1040 | 137.2 | 211.0999999
748 | 3 | 1276 | 0 | 4 | 1080 | 0 | 20 | 871 | 0 | 0 | 0 | 0 | 0 | 0 | 64.53 | 10.6 | 0.92 | 0 | 6.5 | 5 | 4.15 | 0 | 4.42 | 0 | 0 | 3.68 | 0 | 0 | 0 | 0 | 0.2 | 204 | 759 | 256.1999998
749 | 3 | 1288 | 0 | 4 | 1080 | 0 | 20 | 871 | 0 | 0 | 0 | 0 | 0 | 0 | 64.73 | 10.6 | 0.92 | 0 | 6.5 | 5 | 4.15 | 0 | 4.42 | 0 | 0 | 3.68 | 0 | 0 | 0 | 0 | 0 | 315 | 448.5 | 277.1000001
750 | 5 | 1270 | 0 | 4 | 1100 | 0 | 20 | 870 | 0 | 0 | 0 | 0 | 0 | 0 | 60 | 5.2 | 1.9 | 0 | 11.5 | 8.2 | 5.1 | 0 | 8.1 | 0 | 0 | 0 | 0 | 0 | 0 | 0 | 0 | 900 | 392 | 652.0000004
751 | 5 | 1270 | 0 | 4 | 1100 | 0 | 20 | 870 | 0 | 0 | 0 | 0 | 0 | 0 | 60 | 5.2 | 1.9 | 0 | 11.5 | 8.2 | 5.1 | 0 | 8.1 | 0 | 0 | 0 | 0 | 0 | 0 | 0 | 0 | 1100 | 137 | 350.9999996
752 | 3 | 1315 | 0 | 6 | 1010 | 0 | 20 | 871 | 0 | 0 | 0 | 0 | 0 | 0 | 61.2 | 5 | 2 | 0 | 5 | 10.5 | 5.5 | 0 | 6.3 | 0 | 0 | 1.5 | 0 | 0 | 3 | 0 | 0 | 982 | 248.4 | 199.2
753 | 3 | 1288 | 0 | 6 | 1010 | 0 | 20 | 871 | 0 | 0 | 0 | 0 | 0 | 0 | 62 | 6 | 1 | 0 | 8.5 | 10 | 4.5 | 0 | 6 | 0 | 0 | 2 | 0 | 0 | 0 | 0 | 0 | 982 | 248.4 | 129.2000001